## LOQ_Data
SAS data in canSAS 1-D format | [6 empty] | SLD (C): | 49980000000 | cm^-2
generated using example.xsl from canSAS
canSAS 1-D XML version: | 1
number of entries: | 9
SASentry-1 | (Workspace_1) 47115 / 47098
SASentry-2 | (Workspace_2) C4_SANS
SASentry-3 | (Workspace_3) C4_SANS
SASentry-4 | (Workspace_4)
SASentry-5 | (Workspace_5) G8_SANS
SASentry-6 | (Workspace_6) G8_SANS
SASentry-7 | (Workspace_7)
SASentry-8 | (Workspace_8) G9_SANS
SASentry-9 | (Workspace_9) G9_SANS
SASentry1: (Workspace_1) 47115 / 47098
SAS data |  |  |  | Selected Metadata
(44 points) |  |  |  | name | value | unit
Lambda (A) | T (none) | Idev (1/cm) | Qdev (1/A) | Title | 47115 / 47098
2.2385 | 0.97901 | 0.012 | 0 | Run | 47126
2.316848 | 0.95479 | 0.012 | 0
2.397937 | 0.9502 | 0.012 | 0 | SASsample
2.481865 | 0.95442 | 0.011 | 0 | SASsample_ID | 47115 / 47098
2.56873 | 0.96596 | 0.011 | 0 | SASsample_thickness | 1 | mm
2.658635 | 0.96963 | 0.011 | 0 | SASsample_details | Team LOQ
2.751688 | 0.9567 | 0.011 | 0 | SASsample_details | LOGS:LOQ47126_TEMP.TXT
2.847997 | 0.94837 | 0.01 | 0 | SASsample_details | LOGS:LOQ47126_TEMP1.TXT
2.947676 | 0.95298 | 0.01 | 0 | SASsample_details | LOGS:LOQ47126_TEMP2.TXT
3.050845 | 0.95318 | 0.01 | 0 | SASsample_details | LOGS:LOQ47126_JULABO2.TXT
3.157624 | 0.94877 | 0.01 | 0 | SASinstrument | LOQ___
3.268141 | 0.96202 | 0.011 | 0 | SASsource
3.382526 | 0.94314 | 0.011 | 0 | SASsource_radiation | neutron
3.500914 | 0.92679 | 0.011 | 0 | SASsource_beam_size | snout
3.623446 | 0.9349 | 0.011 | 0 | SASsource_beam_size_x | 8 | mm
3.750267 | 0.96329 | 0.011 | 0 | SASsource_beam_size_y | 8 | mm
3.881526 | 0.9448 | 0.011 | 0 | SASsource_beam_shape | disc________
4.017379 | 0.92862 | 0.011 | 0 | SASsource_wavelength_min | 0.22 | nm
4.157987 | 0.92414 | 0.011 | 0 | SASsource_wavelength_max | 1 | nm
4.303516 | 0.9495 | 0.011 | 0 | SAScollimation_length | 10.999 | m
4.454139 | 0.94959 | 0.011 | 0 | SAScollimation_aperture | A2 | pinhole
4.610034 | 0.9494 | 0.012 | 0 | SAScollimation_aperture_size
4.771385 | 0.94598 | 0.011 | 0 | SAScollimation_aperture_size_x | 12 | mm
4.938383 | 0.91984 | 0.011 | 0 | SAScollimation_aperture_size_y | 12 | mm
5.111227 | 0.9236 | 0.011 | 0 | SAScollimation_aperture_distance | 10.5 | m
5.290119 | 0.90941 | 0.011 | 0 | SASdetector | ORDELA 2661N
5.475273 | 0.92685 | 0.011 | 0 | SASdetector_SDD | 4.151 | m
5.666907 | 0.92762 | 0.011 | 0 | SASdetector_beam_center
5.865249 | 0.90681 | 0.011 | 0 | SASdetector_beam_center_x | 323.76 | mm
6.070532 | 0.91577 | 0.012 | 0 | SASdetector_beam_center_y | 329.9 | mm
6.283 | 0.88269 | 0.012 | 0 | SASdetector_pixel_size
6.502905 | 0.8865 | 0.013 | 0 | SASdetector_pixel_size_x | 5 | mm
6.730507 | 0.91449 | 0.014 | 0 | SASdetector_pixel_size_y | 5 | mm
6.966074 | 0.92522 | 0.014 | 0 | SASdetector | ISIS HAB
7.209887 | 0.91329 | 0.015 | 0 | SASdetector_SDD | 0.583 | m
7.462233 | 0.91185 | 0.016 | 0 | SASdetector_beam_center
7.723411 | 0.93365 | 0.017 | 0 | SASdetector_beam_center_x | 323.76 | mm
7.99373 | 0.87743 | 0.018 | 0 | SASdetector_beam_center_y | 329.9 | mm
8.273511 | 0.88997 | 0.019 | 0 | SASdetector_pixel_size
8.563084 | 0.86267 | 0.02 | 0 | SASdetector_pixel_size_x | 12 | mm
8.862791 | 0.8654 | 0.022 | 0 | SASdetector_pixel_size_y | 12 | mm
9.172988 | 0.86483 | 0.023 | 0 | SASprocess | COLETTE
9.494042 | 0.85671 | 0.025 | 0 | SASprocess_date | 2008-11-30 20:27
9.826334 | 0.82368 | 0.032 | 0 | run_ended | 2008-12-01 09:10
|  |  |  | mask_file | USER:MASK.COM
|  |  |  | scale_factor | 1.484 | a.u.
|  |  |  | radius_min | 500 | mm
|  |  |  | radius_max | 750 | mm
|  |  |  | radialstep | 3 | mm
|  |  |  | sector_width | 360 | degree
|  |  |  | count_time | 121683 | frame
|  |  |  | SASprocessnote | 47097 | CAN run
|  |  |  | SASprocessnote | estimate | q_resolution
|  |  |  | SASprocessnote | pointdata | data_mode
|  |  |  | SASprocessnote | 39783.4257 | file_written
SASentry2: (Workspace_2) C4_SANS
SAS data |  |  |  | Selected Metadata
(140 points) |  |  |  | name | value | unit
Q (1/A) | I (1/cm) | Idev (1/cm) | Qdev (1/A) | Title | C4_SANS
0.009 | 6.4779 | 0.18 | 0 | Run | 47126 |  |  | 2.593234e-21
0.011 | 6.111 | 0.12 | 0 |  |  |  |  | 2.446357e-21
0.013 | 6.3139 | 0.084 | 0 | SASsample |  |  |  | 2.527582e-21
0.015 | 6.2811 | 0.065 | 0 | SASsample_ID | C4_SANS |  |  | 2.514451e-21
0.017 | 6.3504 | 0.055 | 0 | SASsample_thickness | 1 | mm |  | 2.542193e-21
0.019 | 6.1855 | 0.048 | 0 | SASsample_details | Team LOQ |  |  | 2.476181e-21
0.021 | 6.1977 | 0.044 | 0 | SASsample_details | LOGS:LOQ47126_TEMP.TXT |  |  | 2.481064e-21
0.023 | 6.1533 | 0.041 | 0 | SASsample_details | LOGS:LOQ47126_TEMP1.TXT |  |  | 2.46329e-21
0.025 | 5.9882 | 0.038 | 0 | SASsample_details | LOGS:LOQ47126_TEMP2.TXT |  |  | 2.397197e-21
0.027 | 5.9924 | 0.036 | 0 | SASsample_details | LOGS:LOQ47126_JULABO2.TXT |  |  | 2.398879e-21
0.029 | 5.9385 | 0.034 | 0 | SASinstrument | LOQ___ |  |  | 2.377301e-21
0.031 | 5.8798 | 0.033 | 0 | SASsource |  |  |  | 2.353803e-21
0.033 | 5.8561 | 0.032 | 0 | SASsource_radiation | neutron |  |  | 2.344315e-21
0.035 | 5.8042 | 0.031 | 0 | SASsource_beam_size | snout |  |  | 2.323538e-21
0.037 | 5.7816 | 0.031 | 0 | SASsource_beam_size_x | 8 | mm |  | 2.314491e-21
0.039 | 5.7693 | 0.03 | 0 | SASsource_beam_size_y | 8 | mm |  | 2.309567e-21
0.041 | 5.7263 | 0.029 | 0 | SASsource_beam_shape | disc________ |  |  | 2.292354e-21
0.043 | 5.7194 | 0.028 | 0 | SASsource_wavelength_min | 0.22 | nm |  | 2.289591e-21
0.045 | 5.6943 | 0.027 | 0 | SASsource_wavelength_max | 1 | nm |  | 2.279543e-21
0.047 | 5.6568 | 0.027 | 0 | SAScollimation_length | 10.999 | m |  | 2.264531e-21
0.049 | 5.6319 | 0.027 | 0 | SAScollimation_aperture | A2 | pinhole |  | 2.254563e-21
0.051 | 5.6473 | 0.026 | 0 | SAScollimation_aperture_size |  |  |  | 2.260728e-21
0.053 | 5.6475 | 0.026 | 0 | SAScollimation_aperture_size_x | 12 | mm |  | 2.260808e-21
0.055 | 5.65 | 0.025 | 0 | SAScollimation_aperture_size_y | 12 | mm |  | 2.261809e-21
0.057 | 5.6157 | 0.025 | 0 | SAScollimation_aperture_distance | 10.5 | m |  | 2.248078e-21
0.059 | 5.6225 | 0.025 | 0 | SASdetector | ORDELA 2661N |  |  | 2.2508e-21
0.061 | 5.6329 | 0.025 | 0 | SASdetector_SDD | 4.151 | m |  | 2.254964e-21
0.063 | 5.6186 | 0.025 | 0 | SASdetector_beam_center |  |  |  | 2.249239e-21
0.065 | 5.5858 | 0.025 | 0 | SASdetector_beam_center_x | 323.76 | mm |  | 2.236109e-21
0.067 | 5.6091 | 0.025 | 0 | SASdetector_beam_center_y | 329.9 | mm |  | 2.245436e-21
0.069 | 5.6096 | 0.025 | 0 | SASdetector_pixel_size |  |  |  | 2.245636e-21
0.071 | 5.591 | 0.025 | 0 | SASdetector_pixel_size_x | 5 | mm |  | 2.23819e-21
0.073 | 5.5535 | 0.025 | 0 | SASdetector_pixel_size_y | 5 | mm |  | 2.223178e-21
0.075 | 5.5744 | 0.025 | 0 | SASdetector | ISIS HAB |  |  | 2.231545e-21
0.077 | 5.5435 | 0.025 | 0 | SASdetector_SDD | 0.583 | m |  | 2.219175e-21
0.079 | 5.5307 | 0.025 | 0 | SASdetector_beam_center |  |  |  | 2.214051e-21
0.081 | 5.5112 | 0.025 | 0 | SASdetector_beam_center_x | 323.76 | mm |  | 2.206245e-21
0.083 | 5.493 | 0.026 | 0 | SASdetector_beam_center_y | 329.9 | mm |  | 2.198959e-21
0.085 | 5.4382 | 0.026 | 0 | SASdetector_pixel_size |  |  |  | 2.177021e-21
0.087 | 5.4316 | 0.026 | 0 | SASdetector_pixel_size_x | 12 | mm |  | 2.174379e-21
0.089 | 5.4134 | 0.026 | 0 | SASdetector_pixel_size_y | 12 | mm |  | 2.167093e-21
0.091 | 5.3564 | 0.026 | 0 | SASprocess | COLETTE |  |  | 2.144275e-21
0.093 | 5.2901 | 0.026 | 0 | SASprocess_date | 2008-12-01 02:10 |  |  | 2.117734e-21
0.095 | 5.2454 | 0.026 | 0 | run_ended | 2008-11-30 17:59 |  |  | 2.09984e-21
0.097 | 5.1875 | 0.026 | 0 | mask_file | USER:MASK.COM |  |  | 2.076661e-21
0.099 | 5.1441 | 0.026 | 0 | scale_factor | 1.484 | a.u. |  | 2.059287e-21
0.101 | 5.1057 | 0.026 | 0 | radius_min | 500 | mm |  | 2.043915e-21
0.103 | 5.0413 | 0.026 | 0 | radius_max | 750 | mm |  | 2.018134e-21
0.105 | 4.9986 | 0.026 | 0 | radialstep | 3 | mm |  | 2.001041e-21
0.107 | 4.9672 | 0.026 | 0 | sector_width | 360 | degree |  | 1.98847e-21
0.109 | 4.9024 | 0.027 | 0 | count_time | 25759 | frame |  | 1.96253e-21
0.111 | 4.7985 | 0.026 | 0 | SASprocessnote | 47097 | CAN run |  | 1.920936e-21
0.113 | 4.6785 | 0.026 | 0 | SASprocessnote | estimate | q_resolution |  | 1.872898e-21
0.115 | 4.5845 | 0.026 | 0 | SASprocessnote | pointdata | data_mode |  | 1.835268e-21
0.117 | 4.516 | 0.026 | 0 | SASprocessnote | 39783.4257 | file_written |  | 1.807846e-21
0.119 | 4.4554 | 0.026 | 0 |  |  |  |  | 1.783587e-21
0.121 | 4.3799 | 0.027 | 0 |  |  |  |  | 1.753362e-21
0.123 | 4.3111 | 0.027 | 0 |  |  |  |  | 1.72582e-21
0.125 | 4.2409 | 0.027 | 0 |  |  |  |  | 1.697718e-21
0.127 | 4.1584 | 0.027 | 0 |  |  |  |  | 1.664691e-21
0.129 | 4.0575 | 0.027 | 0 |  |  |  |  | 1.624299e-21
0.131 | 3.9763 | 0.027 | 0 |  |  |  |  | 1.591793e-21
0.133 | 3.8977 | 0.027 | 0 |  |  |  |  | 1.560328e-21
0.135 | 3.8039 | 0.027 | 0 |  |  |  |  | 1.522778e-21
0.137 | 3.7277 | 0.027 | 0 |  |  |  |  | 1.492274e-21
0.139 | 3.6583 | 0.027 | 0 |  |  |  |  | 1.464491e-21
0.141 | 3.5627 | 0.027 | 0 |  |  |  |  | 1.426221e-21
0.143 | 3.4802 | 0.027 | 0 |  |  |  |  | 1.393194e-21
0.145 | 3.3928 | 0.027 | 0 |  |  |  |  | 1.358206e-21
0.147 | 3.3214 | 0.028 | 0 |  |  |  |  | 1.329623e-21
0.149 | 3.2511 | 0.028 | 0 |  |  |  |  | 1.301481e-21
0.151 | 3.186 | 0.028 | 0 |  |  |  |  | 1.27542e-21
0.153 | 3.11 | 0.028 | 0 |  |  |  |  | 1.244996e-21
0.155 | 3.0347 | 0.028 | 0 |  |  |  |  | 1.214852e-21
0.157 | 2.9527 | 0.028 | 0 |  |  |  |  | 1.182025e-21
0.159 | 2.871 | 0.028 | 0 |  |  |  |  | 1.149319e-21
0.161 | 2.7823 | 0.028 | 0 |  |  |  |  | 1.113811e-21
0.163 | 2.7107 | 0.029 | 0 |  |  |  |  | 1.085148e-21
0.165 | 2.6492 | 0.029 | 0 |  |  |  |  | 1.060528e-21
0.167 | 2.5905 | 0.029 | 0 |  |  |  |  | 1.037029e-21
0.169 | 2.5236 | 0.029 | 0 |  |  |  |  | 1.010248e-21
0.171 | 2.4511 | 0.029 | 0 |  |  |  |  | 9.812248e-22
0.173 | 2.3839 | 0.029 | 0 |  |  |  |  | 9.543233e-22
0.175 | 2.3034 | 0.03 | 0 |  |  |  |  | 9.220975e-22
0.177 | 2.2453 | 0.03 | 0 |  |  |  |  | 8.988389e-22
0.179 | 2.1841 | 0.03 | 0 |  |  |  |  | 8.743393e-22
0.181 | 2.1303 | 0.03 | 0 |  |  |  |  | 8.528021e-22
0.183 | 2.0597 | 0.031 | 0 |  |  |  |  | 8.245395e-22
0.185 | 1.9939 | 0.031 | 0 |  |  |  |  | 7.981984e-22
0.187 | 1.9199 | 0.031 | 0 |  |  |  |  | 7.685747e-22
0.189 | 1.869 | 0.031 | 0 |  |  |  |  | 7.481984e-22
0.191 | 1.8131 | 0.032 | 0 |  |  |  |  | 7.258205e-22
0.193 | 1.7566 | 0.032 | 0 |  |  |  |  | 7.032024e-22
0.195 | 1.7173 | 0.032 | 0 |  |  |  |  | 6.874699e-22
0.197 | 1.6546 | 0.033 | 0 |  |  |  |  | 6.623698e-22
0.199 | 1.6081 | 0.033 | 0 |  |  |  |  | 6.437549e-22
0.201 | 1.5637 | 0.034 | 0 |  |  |  |  | 6.259807e-22
0.203 | 1.5277 | 0.035 | 0 |  |  |  |  | 6.115692e-22
0.205 | 1.4919 | 0.036 | 0 |  |  |  |  | 5.972377e-22
0.207 | 1.4557 | 0.036 | 0 |  |  |  |  | 5.827461e-22
0.209 | 1.4083 | 0.036 | 0 |  |  |  |  | 5.637709e-22
0.211 | 1.3613 | 0.037 | 0 |  |  |  |  | 5.449559e-22
0.213 | 1.3123 | 0.038 | 0 |  |  |  |  | 5.253402e-22
0.215 | 1.2574 | 0.039 | 0 |  |  |  |  | 5.033626e-22
0.217 | 1.2251 | 0.039 | 0 |  |  |  |  | 4.904323e-22
0.219 | 1.1884 | 0.04 | 0 |  |  |  |  | 4.757405e-22
0.221 | 1.1567 | 0.041 | 0 |  |  |  |  | 4.630504e-22
0.223 | 1.1291 | 0.042 | 0 |  |  |  |  | 4.520015e-22
0.225 | 1.0819 | 0.043 | 0 |  |  |  |  | 4.331064e-22
0.227 | 1.0422 | 0.045 | 0 |  |  |  |  | 4.172137e-22
0.229 | 1.0181 | 0.046 | 0 |  |  |  |  | 4.07566e-22
0.231 | 0.98917 | 0.048 | 0 |  |  |  |  | 3.959847e-22
0.233 | 0.96989 | 0.05 | 0 |  |  |  |  | 3.882666e-22
0.235 | 0.97385 | 0.051 | 0 |  |  |  |  | 3.898518e-22
0.237 | 0.94089 | 0.053 | 0 |  |  |  |  | 3.766573e-22
0.239 | 0.90471 | 0.055 | 0 |  |  |  |  | 3.621737e-22
0.241 | 0.89033 | 0.057 | 0 |  |  |  |  | 3.564171e-22
0.243 | 0.87131 | 0.06 | 0 |  |  |  |  | 3.48803e-22
0.245 | 0.85486 | 0.063 | 0 |  |  |  |  | 3.422177e-22
0.247 | 0.85635 | 0.064 | 0 |  |  |  |  | 3.428142e-22
0.249 | 0.84959 | 0.066 | 0 |  |  |  |  | 3.40108e-22
0.251 | 0.80844 | 0.069 | 0 |  |  |  |  | 3.236349e-22
0.253 | 0.77925 | 0.073 | 0 |  |  |  |  | 3.119495e-22
0.255 | 0.74569 | 0.076 | 0 |  |  |  |  | 2.985148e-22
0.257 | 0.70839 | 0.082 | 0 |  |  |  |  | 2.835828e-22
0.259 | 0.66599 | 0.089 | 0 |  |  |  |  | 2.666092e-22
0.261 | 0.63306 | 0.093 | 0 |  |  |  |  | 2.534267e-22
0.263 | 0.63086 | 0.098 | 0 |  |  |  |  | 2.52546e-22
0.265 | 0.60055 | 0.11 | 0 |  |  |  |  | 2.404123e-22
0.267 | 0.62945 | 0.12 | 0 |  |  |  |  | 2.519815e-22
0.269 | 0.62377 | 0.13 | 0 |  |  |  |  | 2.497077e-22
0.271 | 0.61745 | 0.15 | 0 |  |  |  |  | 2.471777e-22
0.273 | 0.57759 | 0.17 | 0 |  |  |  |  | 2.312209e-22
0.275 | 0.55935 | 0.18 | 0 |  |  |  |  | 2.239191e-22
0.277 | 0.50525 | 0.21 | 0 |  |  |  |  | 2.022618e-22
0.279 | 0.44022 | 0.25 | 0 |  |  |  |  | 1.76229e-22
0.281 | 0.47084 | 0.28 | 0 |  |  |  |  | 1.884868e-22
0.283 | 0.57982 | 0.34 | 0 |  |  |  |  | 2.321137e-22
0.285 | 0.59997 | 0.35 | 0 |  |  |  |  | 2.401801e-22
0.287 | 0.59997 | 0.84 | 0 |  |  |  |  | 2.401801e-22
SASentry3: (Workspace_3) C4_SANS
SAS data |  |  |  | Selected Metadata
(113 points) |  |  |  | name | value | unit
Q (1/A) | I (1/cm) | Idev (1/cm) | Qdev (1/A) | Title | C4_SANS
0.11875 | 4.0387 | 0.12 | 0 | Run | 47126 |  |  | 1.616773e-21
0.13125 | 3.7539 | 0.035 | 0 |  |  |  |  | 1.502762e-21
0.14375 | 3.4172 | 0.02 | 0 | SASsample |  |  |  | 1.367974e-21
0.15625 | 3.1024 | 0.014 | 0 | SASsample_ID | C4_SANS |  |  | 1.241953e-21
0.16875 | 2.7385 | 0.011 | 0 | SASsample_thickness | 1 | mm |  | 1.096277e-21
0.18125 | 2.3435 | 0.0092 | 0 | SASsample_details | Team LOQ |  |  | 9.381504e-22
0.19375 | 2.0256 | 0.0074 | 0 | SASsample_details | LOGS:LOQ47126_TEMP.TXT |  |  | 8.108886e-22
0.20625 | 1.7474 | 0.0061 | 0 | SASsample_details | LOGS:LOQ47126_TEMP1.TXT |  |  | 6.995195e-22
0.21875 | 1.5135 | 0.0051 | 0 | SASsample_details | LOGS:LOQ47126_TEMP2.TXT |  |  | 6.058846e-22
0.23125 | 1.3043 | 0.0042 | 0 | SASsample_details | LOGS:LOQ47126_JULABO2.TXT |  |  | 5.221376e-22
0.24375 | 1.1299 | 0.0036 | 0 | SASinstrument | LOQ___ |  |  | 4.523218e-22
0.25625 | 0.98316 | 0.0031 | 0 | SASsource |  |  |  | 3.935788e-22
0.26875 | 0.85808 | 0.0028 | 0 | SASsource_radiation | neutron |  |  | 3.435068e-22
0.28125 | 0.761 | 0.0025 | 0 | SASsource_beam_size | snout |  |  | 3.046437e-22
0.29375 | 0.67936 | 0.0023 | 0 | SASsource_beam_size_x | 8 | mm |  | 2.719615e-22
0.30625 | 0.60787 | 0.0021 | 0 | SASsource_beam_size_y | 8 | mm |  | 2.433426e-22
0.31875 | 0.55229 | 0.0019 | 0 | SASsource_beam_shape | disc________ |  |  | 2.210928e-22
0.33125 | 0.50323 | 0.0018 | 0 | SASsource_wavelength_min | 0.22 | nm |  | 2.014531e-22
0.34375 | 0.46166 | 0.0017 | 0 | SASsource_wavelength_max | 1 | nm |  | 1.848118e-22
0.35625 | 0.42794 | 0.0016 | 0 | SAScollimation_length | 10.999 | m |  | 1.71313e-22
0.36875 | 0.39896 | 0.0015 | 0 | SAScollimation_aperture | A2 | pinhole |  | 1.597117e-22
0.38125 | 0.37046 | 0.0015 | 0 | SAScollimation_aperture_size |  |  |  | 1.483026e-22
0.39375 | 0.34588 | 0.0014 | 0 | SAScollimation_aperture_size_x | 12 | mm |  | 1.384627e-22
0.40625 | 0.325 | 0.0013 | 0 | SAScollimation_aperture_size_y | 12 | mm |  | 1.301041e-22
0.41875 | 0.30599 | 0.0013 | 0 | SAScollimation_aperture_distance | 10.5 | m |  | 1.22494e-22
0.43125 | 0.28956 | 0.0012 | 0 | SASdetector | ORDELA 2661N |  |  | 1.159167e-22
0.44375 | 0.27573 | 0.0012 | 0 | SASdetector_SDD | 4.151 | m |  | 1.103803e-22
0.45625 | 0.26312 | 0.0012 | 0 | SASdetector_beam_center |  |  |  | 1.053322e-22
0.46875 | 0.25177 | 0.0012 | 0 | SASdetector_beam_center_x | 323.76 | mm |  | 1.007886e-22
0.48125 | 0.24266 | 0.0011 | 0 | SASdetector_beam_center_y | 329.9 | mm |  | 9.71417e-23
0.49375 | 0.23402 | 0.0011 | 0 | SASdetector_pixel_size |  |  |  | 9.368293e-23
0.50625 | 0.22462 | 0.0011 | 0 | SASdetector_pixel_size_x | 5 | mm |  | 8.991992e-23
0.51875 | 0.21832 | 0.0011 | 0 | SASdetector_pixel_size_y | 5 | mm |  | 8.73979e-23
0.53125 | 0.21285 | 0.0011 | 0 | SASdetector | ISIS HAB |  |  | 8.520815e-23
0.54375 | 0.2085 | 0.0011 | 0 | SASdetector_SDD | 0.583 | m |  | 8.346676e-23
0.55625 | 0.20365 | 0.0011 | 0 | SASdetector_beam_center |  |  |  | 8.152521e-23
0.56875 | 0.19811 | 0.0011 | 0 | SASdetector_beam_center_x | 323.76 | mm |  | 7.930743e-23
0.58125 | 0.19405 | 0.0011 | 0 | SASdetector_beam_center_y | 329.9 | mm |  | 7.768213e-23
0.59375 | 0.1899 | 0.0011 | 0 | SASdetector_pixel_size |  |  |  | 7.60208e-23
0.60625 | 0.18614 | 0.0011 | 0 | SASdetector_pixel_size_x | 12 | mm |  | 7.45156e-23
0.61875 | 0.18264 | 0.0011 | 0 | SASdetector_pixel_size_y | 12 | mm |  | 7.311448e-23
0.63125 | 0.18002 | 0.0011 | 0 | SASprocess | COLETTE |  |  | 7.206564e-23
0.64375 | 0.17755 | 0.0011 | 0 | SASprocess_date | 2008-12-01 02:10 |  |  | 7.107685e-23
0.65625 | 0.17477 | 0.0011 | 0 | run_ended | 2008-11-30 17:59 |  |  | 6.996396e-23
0.66875 | 0.17198 | 0.0012 | 0 | mask_file | USER:MASK.COM |  |  | 6.884707e-23
0.68125 | 0.16906 | 0.0012 | 0 | scale_factor | 1.484 | a.u. |  | 6.767813e-23
0.69375 | 0.16694 | 0.0012 | 0 | radius_min | 500 | mm |  | 6.682945e-23
0.70625 | 0.16585 | 0.0012 | 0 | radius_max | 750 | mm |  | 6.63931e-23
0.71875 | 0.16432 | 0.0012 | 0 | radialstep | 3 | mm |  | 6.578061e-23
0.73125 | 0.16179 | 0.0012 | 0 | sector_width | 360 | degree |  | 6.47678e-23
0.74375 | 0.15845 | 0.0012 | 0 | count_time | 25759 | frame |  | 6.343073e-23
0.75625 | 0.15604 | 0.0012 | 0 | SASprocessnote | 47097 | CAN run |  | 6.246596e-23
0.76875 | 0.15478 | 0.0012 | 0 | SASprocessnote | estimate | q_resolution |  | 6.196156e-23
0.78125 | 0.15318 | 0.0012 | 0 | SASprocessnote | pointdata | data_mode |  | 6.132105e-23
0.79375 | 0.15063 | 0.0013 | 0 | SASprocessnote | 39783.4257 | file_written |  | 6.030023e-23
0.80625 | 0.14838 | 0.0013 | 0 |  |  |  |  | 5.939951e-23
0.81875 | 0.14706 | 0.0013 | 0 |  |  |  |  | 5.887109e-23
0.83125 | 0.14482 | 0.0013 | 0 |  |  |  |  | 5.797437e-23
0.84375 | 0.14221 | 0.0013 | 0 |  |  |  |  | 5.692953e-23
0.85625 | 0.14065 | 0.0013 | 0 |  |  |  |  | 5.630504e-23
0.86875 | 0.13952 | 0.0013 | 0 |  |  |  |  | 5.585267e-23
0.88125 | 0.13837 | 0.0014 | 0 |  |  |  |  | 5.53923e-23
0.89375 | 0.1373 | 0.0014 | 0 |  |  |  |  | 5.496396e-23
0.90625 | 0.1358 | 0.0014 | 0 |  |  |  |  | 5.436348e-23
0.91875 | 0.13397 | 0.0014 | 0 |  |  |  |  | 5.36309e-23
0.93125 | 0.13216 | 0.0015 | 0 |  |  |  |  | 5.290632e-23
0.94375 | 0.13031 | 0.0015 | 0 |  |  |  |  | 5.216572e-23
0.95625 | 0.12842 | 0.0015 | 0 |  |  |  |  | 5.140912e-23
0.96875 | 0.12822 | 0.0015 | 0 |  |  |  |  | 5.132906e-23
0.98125 | 0.12712 | 0.0016 | 0 |  |  |  |  | 5.08887e-23
0.99375 | 0.12585 | 0.0016 | 0 |  |  |  |  | 5.03803e-23
1.00625 | 0.12387 | 0.0016 | 0 |  |  |  |  | 4.958766e-23
1.01875 | 0.12264 | 0.0017 | 0 |  |  |  |  | 4.909527e-23
1.03125 | 0.12014 | 0.0017 | 0 |  |  |  |  | 4.809447e-23
1.04375 | 0.11836 | 0.0018 | 0 |  |  |  |  | 4.73819e-23
1.05625 | 0.11642 | 0.0018 | 0 |  |  |  |  | 4.660528e-23
1.06875 | 0.11514 | 0.0018 | 0 |  |  |  |  | 4.609287e-23
1.08125 | 0.11471 | 0.0019 | 0 |  |  |  |  | 4.592073e-23
1.09375 | 0.11429 | 0.002 | 0 |  |  |  |  | 4.575259e-23
1.10625 | 0.1137 | 0.0021 | 0 |  |  |  |  | 4.551641e-23
1.11875 | 0.11269 | 0.0021 | 0 |  |  |  |  | 4.511208e-23
1.13125 | 0.11149 | 0.0022 | 0 |  |  |  |  | 4.46317e-23
1.14375 | 0.11016 | 0.0023 | 0 |  |  |  |  | 4.409927e-23
1.15625 | 0.10941 | 0.0024 | 0 |  |  |  |  | 4.379903e-23
1.16875 | 0.10832 | 0.0025 | 0 |  |  |  |  | 4.336268e-23
1.18125 | 0.10878 | 0.0027 | 0 |  |  |  |  | 4.354683e-23
1.19375 | 0.10886 | 0.0028 | 0 |  |  |  |  | 4.357886e-23
1.20625 | 0.10873 | 0.0029 | 0 |  |  |  |  | 4.352681e-23
1.21875 | 0.10837 | 0.0031 | 0 |  |  |  |  | 4.33827e-23
1.23125 | 0.1074 | 0.0032 | 0 |  |  |  |  | 4.299439e-23
1.24375 | 0.10669 | 0.0034 | 0 |  |  |  |  | 4.271016e-23
1.25625 | 0.10789 | 0.0036 | 0 |  |  |  |  | 4.319055e-23
1.26875 | 0.10612 | 0.0038 | 0 |  |  |  |  | 4.248198e-23
1.28125 | 0.10731 | 0.004 | 0 |  |  |  |  | 4.295836e-23
1.29375 | 0.10752 | 0.0043 | 0 |  |  |  |  | 4.304243e-23
1.30625 | 0.10572 | 0.0045 | 0 |  |  |  |  | 4.232185e-23
1.31875 | 0.10526 | 0.0048 | 0 |  |  |  |  | 4.21377e-23
1.33125 | 0.10576 | 0.0051 | 0 |  |  |  |  | 4.233786e-23
1.34375 | 0.10579 | 0.0055 | 0 |  |  |  |  | 4.234987e-23
1.35625 | 0.10505 | 0.0059 | 0 |  |  |  |  | 4.205364e-23
1.36875 | 0.1043 | 0.0064 | 0 |  |  |  |  | 4.17534e-23
1.38125 | 0.10578 | 0.0071 | 0 |  |  |  |  | 4.234587e-23
1.39375 | 0.10349 | 0.0076 | 0 |  |  |  |  | 4.142914e-23
1.40625 | 0.10624 | 0.0086 | 0 |  |  |  |  | 4.253002e-23
1.41875 | 0.10615 | 0.0095 | 0 |  |  |  |  | 4.249399e-23
1.43125 | 0.10115 | 0.01 | 0 |  |  |  |  | 4.049239e-23
1.44375 | 0.1052 | 0.012 | 0 |  |  |  |  | 4.211368e-23
1.45625 | 0.093294 | 0.013 | 0 |  |  |  |  | 3.734747e-23
1.46875 | 0.086183 | 0.015 | 0 |  |  |  |  | 3.45008e-23
1.48125 | 0.078328 | 0.017 | 0 |  |  |  |  | 3.135628e-23
1.49375 | 0.074011 | 0.022 | 0 |  |  |  |  | 2.96281e-23
1.50625 | 0.090116 | 0.035 | 0 |  |  |  |  | 3.607525e-23
1.51875 | 0.086415 | 0.055 | 0 |  |  |  |  | 3.459367e-23
SASentry4: (Workspace_4)
SAS data |  |  |  | Selected Metadata
(44 points) |  |  |  | name | value | unit
Lambda (A) | T (none) | Idev (1/cm) | Qdev (1/A) | Title
2.2385 | 0.95787 | 0.012 | 0 | Run
2.316848 | 0.94735 | 0.012 | 0
2.397937 | 0.93712 | 0.012 | 0 | SASsample
2.481865 | 0.95851 | 0.011 | 0 | SASsample_ID
2.56873 | 0.96086 | 0.011 | 0 | SASsample_thickness | 1 | mm
2.658635 | 0.96309 | 0.011 | 0 | SASsample_details | Team LOQ
2.751688 | 0.97377 | 0.011 | 0 | SASinstrument | LOQ___
2.847997 | 0.95437 | 0.011 | 0 | SASsource
2.947676 | 0.96044 | 0.01 | 0 | SASsource_radiation | neutron
3.050845 | 0.94848 | 0.01 | 0 | SASsource_beam_size | snout
3.157624 | 0.96445 | 0.011 | 0 | SASsource_beam_size_x | 8 | mm
3.268141 | 0.95452 | 0.011 | 0 | SASsource_beam_size_y | 8 | mm
3.382526 | 0.94478 | 0.011 | 0 | SASsource_beam_shape | disc________
3.500914 | 0.93635 | 0.011 | 0 | SAScollimation_length | 10.999 | m
3.623446 | 0.94066 | 0.011 | 0 | SAScollimation_aperture | A2 | pinhole
3.750267 | 0.94984 | 0.011 | 0 | SAScollimation_aperture_size
3.881526 | 0.95259 | 0.011 | 0 | SAScollimation_aperture_size_x | 12 | mm
4.017379 | 0.92678 | 0.011 | 0 | SAScollimation_aperture_size_y | 12 | mm
4.157987 | 0.94211 | 0.011 | 0 | SAScollimation_aperture_distance | 10.5 | m
4.303516 | 0.93897 | 0.011 | 0 | SASdetector | ORDELA 2661N
4.454139 | 0.94827 | 0.011 | 0 | SASdetector_SDD | 4.151 | m
4.610034 | 0.95785 | 0.012 | 0 | SASdetector_beam_center
4.771385 | 0.9524 | 0.011 | 0 | SASdetector_beam_center_x | 323.76 | mm
4.938383 | 0.92597 | 0.011 | 0 | SASdetector_beam_center_y | 329.9 | mm
5.111227 | 0.93074 | 0.011 | 0 | SASdetector_pixel_size
5.290119 | 0.90768 | 0.011 | 0 | SASdetector_pixel_size_x | 5 | mm
5.475273 | 0.91558 | 0.011 | 0 | SASdetector_pixel_size_y | 5 | mm
5.666907 | 0.93173 | 0.011 | 0 | SASdetector | ISIS HAB
5.865249 | 0.91951 | 0.012 | 0 | SASdetector_SDD | 0.583 | m
6.070532 | 0.92707 | 0.012 | 0 | SASdetector_beam_center
6.283 | 0.90568 | 0.012 | 0 | SASdetector_beam_center_x | 323.76 | mm
6.502905 | 0.89959 | 0.013 | 0 | SASdetector_beam_center_y | 329.9 | mm
6.730507 | 0.92822 | 0.014 | 0 | SASdetector_pixel_size
6.966074 | 0.9258 | 0.014 | 0 | SASdetector_pixel_size_x | 12 | mm
7.209887 | 0.90676 | 0.015 | 0 | SASdetector_pixel_size_y | 12 | mm
7.462233 | 0.89819 | 0.016 | 0 | SASprocess | COLETTE
7.723411 | 0.87727 | 0.016 | 0 | SASprocess_date | 2008-11-30 20:34
7.99373 | 0.88815 | 0.018 | 0 | run_ended | 2008-11-30 17:59
8.273511 | 0.90788 | 0.019 | 0 | mask_file | USER:MASK.COM
8.563084 | 0.8858 | 0.02 | 0 | radius_min | 500 | mm
8.862791 | 0.84123 | 0.021 | 0 | radius_max | 750 | mm
9.172988 | 0.85076 | 0.023 | 0 | radialstep | 3 | mm
9.494042 | 0.86759 | 0.026 | 0 | count_time | 25759 | frame
9.826334 | 0.84623 | 0.032 | 0 | SASprocessnote | 47097 | CAN run
|  |  |  | SASprocessnote | estimate | q_resolution
|  |  |  | SASprocessnote | pointdata | data_mode
|  |  |  | SASprocessnote | 39783.4257 | file_written
SASentry5: (Workspace_5) G8_SANS
SAS data |  |  |  | Selected Metadata
(140 points) |  |  |  | name | value | unit
Q (1/A) | I (1/cm) | Idev (1/cm) | Qdev (1/A) | Title | G8_SANS
0.009 | 6.8607 | 0.18 | 0 | Run | 47127 |  |  | 2.746477e-21
0.011 | 6.3035 | 0.12 | 0 |  |  |  |  | 2.523418e-21
0.013 | 6.4612 | 0.085 | 0 | SASsample |  |  |  | 2.586549e-21
0.015 | 6.3962 | 0.065 | 0 | SASsample_ID | G8_SANS |  |  | 2.560528e-21
0.017 | 6.3189 | 0.054 | 0 | SASsample_thickness | 1 | mm |  | 2.529583e-21
0.019 | 6.3043 | 0.048 | 0 | SASsample_details | Team LOQ |  |  | 2.523739e-21
0.021 | 6.1237 | 0.043 | 0 | SASsample_details | LOGS:LOQ47127_TEMP.TXT |  |  | 2.451441e-21
0.023 | 6.1466 | 0.041 | 0 | SASsample_details | LOGS:LOQ47127_TEMP1.TXT |  |  | 2.460608e-21
0.025 | 6.0906 | 0.038 | 0 | SASsample_details | LOGS:LOQ47127_TEMP2.TXT |  |  | 2.43819e-21
0.027 | 6.0501 | 0.036 | 0 | SASsample_details | LOGS:LOQ47127_JULABO2.TXT |  |  | 2.421977e-21
0.029 | 5.9787 | 0.034 | 0 | SASinstrument | LOQ___ |  |  | 2.393394e-21
0.031 | 5.9233 | 0.033 | 0 | SASsource |  |  |  | 2.371217e-21
0.033 | 5.864 | 0.032 | 0 | SASsource_radiation | neutron |  |  | 2.347478e-21
0.035 | 5.8746 | 0.031 | 0 | SASsource_beam_size | snout |  |  | 2.351721e-21
0.037 | 5.8042 | 0.031 | 0 | SASsource_beam_size_x | 8 | mm |  | 2.323538e-21
0.039 | 5.8133 | 0.03 | 0 | SASsource_beam_size_y | 8 | mm |  | 2.327181e-21
0.041 | 5.7258 | 0.029 | 0 | SASsource_beam_shape | disc________ |  |  | 2.292153e-21
0.043 | 5.7489 | 0.028 | 0 | SASsource_wavelength_min | 0.22 | nm |  | 2.301401e-21
0.045 | 5.7491 | 0.028 | 0 | SASsource_wavelength_max | 1 | nm |  | 2.301481e-21
0.047 | 5.7238 | 0.027 | 0 | SAScollimation_length | 10.999 | m |  | 2.291353e-21
0.049 | 5.6828 | 0.027 | 0 | SAScollimation_aperture | A2 | pinhole |  | 2.27494e-21
0.051 | 5.678 | 0.026 | 0 | SAScollimation_aperture_size |  |  |  | 2.273018e-21
0.053 | 5.7062 | 0.026 | 0 | SAScollimation_aperture_size_x | 12 | mm |  | 2.284307e-21
0.055 | 5.6931 | 0.026 | 0 | SAScollimation_aperture_size_y | 12 | mm |  | 2.279063e-21
0.057 | 5.6701 | 0.025 | 0 | SAScollimation_aperture_distance | 10.5 | m |  | 2.269856e-21
0.059 | 5.678 | 0.025 | 0 | SASdetector | ORDELA 2661N |  |  | 2.273018e-21
0.061 | 5.6812 | 0.025 | 0 | SASdetector_SDD | 4.151 | m |  | 2.274299e-21
0.063 | 5.6581 | 0.025 | 0 | SASdetector_beam_center |  |  |  | 2.265052e-21
0.065 | 5.676 | 0.025 | 0 | SASdetector_beam_center_x | 323.76 | mm |  | 2.272217e-21
0.067 | 5.6814 | 0.025 | 0 | SASdetector_beam_center_y | 329.9 | mm |  | 2.274379e-21
0.069 | 5.6861 | 0.025 | 0 | SASdetector_pixel_size |  |  |  | 2.276261e-21
0.071 | 5.6615 | 0.025 | 0 | SASdetector_pixel_size_x | 5 | mm |  | 2.266413e-21
0.073 | 5.6287 | 0.025 | 0 | SASdetector_pixel_size_y | 5 | mm |  | 2.253282e-21
0.075 | 5.6265 | 0.025 | 0 | SASdetector | ISIS HAB |  |  | 2.252402e-21
0.077 | 5.6071 | 0.025 | 0 | SASdetector_SDD | 0.583 | m |  | 2.244635e-21
0.079 | 5.5988 | 0.025 | 0 | SASdetector_beam_center |  |  |  | 2.241313e-21
0.081 | 5.5837 | 0.026 | 0 | SASdetector_beam_center_x | 323.76 | mm |  | 2.235268e-21
0.083 | 5.5346 | 0.026 | 0 | SASdetector_beam_center_y | 329.9 | mm |  | 2.215612e-21
0.085 | 5.5152 | 0.026 | 0 | SASdetector_pixel_size |  |  |  | 2.207846e-21
0.087 | 5.4773 | 0.026 | 0 | SASdetector_pixel_size_x | 12 | mm |  | 2.192674e-21
0.089 | 5.4365 | 0.026 | 0 | SASdetector_pixel_size_y | 12 | mm |  | 2.176341e-21
0.091 | 5.4079 | 0.026 | 0 | SASprocess | COLETTE |  |  | 2.164892e-21
0.093 | 5.3806 | 0.026 | 0 | SASprocess_date | 2008-12-01 04:30 |  |  | 2.153963e-21
0.095 | 5.3408 | 0.026 | 0 | run_ended | 2008-11-30 17:59 |  |  | 2.13803e-21
0.097 | 5.288 | 0.026 | 0 | mask_file | USER:MASK.COM |  |  | 2.116893e-21
0.099 | 5.235 | 0.026 | 0 | scale_factor | 1.484 | a.u. |  | 2.095676e-21
0.101 | 5.1803 | 0.026 | 0 | radius_min | 500 | mm |  | 2.073779e-21
0.103 | 5.0992 | 0.026 | 0 | radius_max | 750 | mm |  | 2.041313e-21
0.105 | 5.0423 | 0.026 | 0 | radialstep | 3 | mm |  | 2.018535e-21
0.107 | 4.9943 | 0.026 | 0 | sector_width | 360 | degree |  | 1.999319e-21
0.109 | 4.9094 | 0.027 | 0 | count_time | 25759 | frame |  | 1.965332e-21
0.111 | 4.8579 | 0.027 | 0 | SASprocessnote | 47097 | CAN run |  | 1.944715e-21
0.113 | 4.7953 | 0.027 | 0 | SASprocessnote | estimate | q_resolution |  | 1.919655e-21
0.115 | 4.7029 | 0.027 | 0 | SASprocessnote | pointdata | data_mode |  | 1.882666e-21
0.117 | 4.6182 | 0.027 | 0 | SASprocessnote | 39783.4257 | file_written |  | 1.848759e-21
0.119 | 4.5517 | 0.027 | 0 |  |  |  |  | 1.822137e-21
0.121 | 4.4548 | 0.027 | 0 |  |  |  |  | 1.783346e-21
0.123 | 4.3618 | 0.027 | 0 |  |  |  |  | 1.746117e-21
0.125 | 4.2942 | 0.027 | 0 |  |  |  |  | 1.719055e-21
0.127 | 4.2125 | 0.027 | 0 |  |  |  |  | 1.686349e-21
0.129 | 4.1275 | 0.027 | 0 |  |  |  |  | 1.652322e-21
0.131 | 4.0539 | 0.027 | 0 |  |  |  |  | 1.622858e-21
0.133 | 3.9736 | 0.027 | 0 |  |  |  |  | 1.590712e-21
0.135 | 3.8974 | 0.027 | 0 |  |  |  |  | 1.560208e-21
0.137 | 3.8203 | 0.027 | 0 |  |  |  |  | 1.529343e-21
0.139 | 3.7381 | 0.027 | 0 |  |  |  |  | 1.496437e-21
0.141 | 3.6431 | 0.027 | 0 |  |  |  |  | 1.458406e-21
0.143 | 3.558 | 0.027 | 0 |  |  |  |  | 1.424339e-21
0.145 | 3.4708 | 0.028 | 0 |  |  |  |  | 1.389431e-21
0.147 | 3.3746 | 0.028 | 0 |  |  |  |  | 1.350921e-21
0.149 | 3.2923 | 0.028 | 0 |  |  |  |  | 1.317974e-21
0.151 | 3.2177 | 0.028 | 0 |  |  |  |  | 1.28811e-21
0.153 | 3.1502 | 0.028 | 0 |  |  |  |  | 1.261089e-21
0.155 | 3.076 | 0.028 | 0 |  |  |  |  | 1.231385e-21
0.157 | 2.9961 | 0.028 | 0 |  |  |  |  | 1.199399e-21
0.159 | 2.9252 | 0.028 | 0 |  |  |  |  | 1.171017e-21
0.161 | 2.8412 | 0.029 | 0 |  |  |  |  | 1.13739e-21
0.163 | 2.7688 | 0.029 | 0 |  |  |  |  | 1.108407e-21
0.165 | 2.6964 | 0.029 | 0 |  |  |  |  | 1.079423e-21
0.167 | 2.6437 | 0.029 | 0 |  |  |  |  | 1.058326e-21
0.169 | 2.574 | 0.029 | 0 |  |  |  |  | 1.030424e-21
0.171 | 2.498 | 0.029 | 0 |  |  |  |  | 9.999998e-22
0.173 | 2.4213 | 0.029 | 0 |  |  |  |  | 9.692953e-22
0.175 | 2.3522 | 0.03 | 0 |  |  |  |  | 9.416332e-22
0.177 | 2.2863 | 0.03 | 0 |  |  |  |  | 9.152521e-22
0.179 | 2.2203 | 0.03 | 0 |  |  |  |  | 8.888309e-22
0.181 | 2.15 | 0.03 | 0 |  |  |  |  | 8.606884e-22
0.183 | 2.098 | 0.031 | 0 |  |  |  |  | 8.398718e-22
0.185 | 2.0369 | 0.031 | 0 |  |  |  |  | 8.154122e-22
0.187 | 1.9649 | 0.032 | 0 |  |  |  |  | 7.865891e-22
0.189 | 1.9015 | 0.032 | 0 |  |  |  |  | 7.612088e-22
0.191 | 1.8478 | 0.032 | 0 |  |  |  |  | 7.397117e-22
0.193 | 1.8048 | 0.032 | 0 |  |  |  |  | 7.224979e-22
0.195 | 1.7665 | 0.032 | 0 |  |  |  |  | 7.071656e-22
0.197 | 1.717 | 0.033 | 0 |  |  |  |  | 6.873498e-22
0.199 | 1.6551 | 0.034 | 0 |  |  |  |  | 6.625699e-22
0.201 | 1.6072 | 0.034 | 0 |  |  |  |  | 6.433946e-22
0.203 | 1.5578 | 0.035 | 0 |  |  |  |  | 6.236188e-22
0.205 | 1.5179 | 0.036 | 0 |  |  |  |  | 6.07646e-22
0.207 | 1.4776 | 0.036 | 0 |  |  |  |  | 5.915131e-22
0.209 | 1.4303 | 0.037 | 0 |  |  |  |  | 5.72578e-22
0.211 | 1.3922 | 0.038 | 0 |  |  |  |  | 5.573258e-22
0.213 | 1.3553 | 0.038 | 0 |  |  |  |  | 5.42554e-22
0.215 | 1.324 | 0.039 | 0 |  |  |  |  | 5.300239e-22
0.217 | 1.3079 | 0.04 | 0 |  |  |  |  | 5.235788e-22
0.219 | 1.2726 | 0.041 | 0 |  |  |  |  | 5.094475e-22
0.221 | 1.2359 | 0.042 | 0 |  |  |  |  | 4.947557e-22
0.223 | 1.1921 | 0.043 | 0 |  |  |  |  | 4.772217e-22
0.225 | 1.136 | 0.044 | 0 |  |  |  |  | 4.547637e-22
0.227 | 1.0972 | 0.045 | 0 |  |  |  |  | 4.392313e-22
0.229 | 1.064 | 0.047 | 0 |  |  |  |  | 4.259407e-22
0.231 | 1.0411 | 0.049 | 0 |  |  |  |  | 4.167734e-22
0.233 | 1.0103 | 0.05 | 0 |  |  |  |  | 4.044435e-22
0.235 | 0.99348 | 0.051 | 0 |  |  |  |  | 3.977101e-22
0.237 | 0.96771 | 0.053 | 0 |  |  |  |  | 3.873939e-22
0.239 | 0.9238 | 0.055 | 0 |  |  |  |  | 3.698158e-22
0.241 | 0.9048 | 0.058 | 0 |  |  |  |  | 3.622097e-22
0.243 | 0.8832 | 0.06 | 0 |  |  |  |  | 3.535628e-22
0.245 | 0.86407 | 0.063 | 0 |  |  |  |  | 3.459047e-22
0.247 | 0.84335 | 0.064 | 0 |  |  |  |  | 3.3761e-22
0.249 | 0.8272 | 0.065 | 0 |  |  |  |  | 3.311449e-22
0.251 | 0.79229 | 0.069 | 0 |  |  |  |  | 3.171697e-22
0.253 | 0.7668 | 0.072 | 0 |  |  |  |  | 3.069655e-22
0.255 | 0.73229 | 0.076 | 0 |  |  |  |  | 2.931505e-22
0.257 | 0.7044 | 0.082 | 0 |  |  |  |  | 2.819855e-22
0.259 | 0.66903 | 0.089 | 0 |  |  |  |  | 2.678262e-22
0.261 | 0.65522 | 0.094 | 0 |  |  |  |  | 2.622978e-22
0.263 | 0.63705 | 0.098 | 0 |  |  |  |  | 2.55024e-22
0.265 | 0.5856 | 0.11 | 0 |  |  |  |  | 2.344275e-22
0.267 | 0.58678 | 0.12 | 0 |  |  |  |  | 2.348999e-22
0.269 | 0.57426 | 0.13 | 0 |  |  |  |  | 2.298879e-22
0.271 | 0.53788 | 0.15 | 0 |  |  |  |  | 2.153242e-22
0.273 | 0.50669 | 0.16 | 0 |  |  |  |  | 2.028382e-22
0.275 | 0.53217 | 0.18 | 0 |  |  |  |  | 2.130384e-22
0.277 | 0.46006 | 0.21 | 0 |  |  |  |  | 1.841713e-22
0.279 | 0.42373 | 0.25 | 0 |  |  |  |  | 1.696277e-22
0.281 | 0.45563 | 0.28 | 0 |  |  |  |  | 1.823979e-22
0.283 | 0.52449 | 0.34 | 0 |  |  |  |  | 2.099639e-22
0.285 | 0.58789 | 0.35 | 0 |  |  |  |  | 2.353442e-22
0.287 | 0.58789 | 0.83 | 0 |  |  |  |  | 2.353442e-22
SASentry6: (Workspace_6) G8_SANS
SAS data |  |  |  | Selected Metadata
(113 points) |  |  |  | name | value | unit
Q (1/A) | I (1/cm) | Idev (1/cm) | Qdev (1/A) | Title | G8_SANS
0.11875 | 4.0246 | 0.12 | 0 | Run | 47127 |  |  | 1.611129e-21
0.13125 | 3.778 | 0.034 | 0 |  |  |  |  | 1.51241e-21
0.14375 | 3.4681 | 0.02 | 0 | SASsample |  |  |  | 1.38835e-21
0.15625 | 3.1313 | 0.014 | 0 | SASsample_ID | G8_SANS |  |  | 1.253523e-21
0.16875 | 2.7734 | 0.011 | 0 | SASsample_thickness | 1 | mm |  | 1.110248e-21
0.18125 | 2.372 | 0.0093 | 0 | SASsample_details | Team LOQ |  |  | 9.495595e-22
0.19375 | 2.0472 | 0.0074 | 0 | SASsample_details | LOGS:LOQ47127_TEMP.TXT |  |  | 8.195355e-22
0.20625 | 1.7646 | 0.0061 | 0 | SASsample_details | LOGS:LOQ47127_TEMP1.TXT |  |  | 7.06405e-22
0.21875 | 1.5207 | 0.005 | 0 | SASsample_details | LOGS:LOQ47127_TEMP2.TXT |  |  | 6.087669e-22
0.23125 | 1.3197 | 0.0043 | 0 | SASsample_details | LOGS:LOQ47127_JULABO2.TXT |  |  | 5.283026e-22
0.24375 | 1.1412 | 0.0036 | 0 | SASinstrument | LOQ___ |  |  | 4.568454e-22
0.25625 | 0.99062 | 0.0031 | 0 | SASsource |  |  |  | 3.965652e-22
0.26875 | 0.86861 | 0.0028 | 0 | SASsource_radiation | neutron |  |  | 3.477221e-22
0.28125 | 0.76817 | 0.0025 | 0 | SASsource_beam_size | snout |  |  | 3.07514e-22
0.29375 | 0.68661 | 0.0023 | 0 | SASsource_beam_size_x | 8 | mm |  | 2.748638e-22
0.30625 | 0.61706 | 0.0021 | 0 | SASsource_beam_size_y | 8 | mm |  | 2.470216e-22
0.31875 | 0.56107 | 0.0019 | 0 | SASsource_beam_shape | disc________ |  |  | 2.246077e-22
0.33125 | 0.51212 | 0.0018 | 0 | SASsource_wavelength_min | 0.22 | nm |  | 2.05012e-22
0.34375 | 0.47325 | 0.0017 | 0 | SASsource_wavelength_max | 1 | nm |  | 1.894515e-22
0.35625 | 0.43655 | 0.0016 | 0 | SAScollimation_length | 10.999 | m |  | 1.747598e-22
0.36875 | 0.40363 | 0.0015 | 0 | SAScollimation_aperture | A2 | pinhole |  | 1.615812e-22
0.38125 | 0.37668 | 0.0015 | 0 | SAScollimation_aperture_size |  |  |  | 1.507926e-22
0.39375 | 0.35252 | 0.0014 | 0 | SAScollimation_aperture_size_x | 12 | mm |  | 1.411209e-22
0.40625 | 0.33137 | 0.0013 | 0 | SAScollimation_aperture_size_y | 12 | mm |  | 1.326541e-22
0.41875 | 0.31318 | 0.0013 | 0 | SAScollimation_aperture_distance | 10.5 | m |  | 1.253723e-22
0.43125 | 0.29664 | 0.0013 | 0 | SASdetector | ORDELA 2661N |  |  | 1.18751e-22
0.44375 | 0.28241 | 0.0012 | 0 | SASdetector_SDD | 4.151 | m |  | 1.130544e-22
0.45625 | 0.26885 | 0.0012 | 0 | SASdetector_beam_center |  |  |  | 1.076261e-22
0.46875 | 0.25682 | 0.0012 | 0 | SASdetector_beam_center_x | 323.76 | mm |  | 1.028102e-22
0.48125 | 0.24784 | 0.0011 | 0 | SASdetector_beam_center_y | 329.9 | mm |  | 9.921536e-23
0.49375 | 0.23836 | 0.0011 | 0 | SASdetector_pixel_size |  |  |  | 9.542032e-23
0.50625 | 0.23013 | 0.0011 | 0 | SASdetector_pixel_size_x | 5 | mm |  | 9.212569e-23
0.51875 | 0.22419 | 0.0011 | 0 | SASdetector_pixel_size_y | 5 | mm |  | 8.974778e-23
0.53125 | 0.21818 | 0.0011 | 0 | SASdetector | ISIS HAB |  |  | 8.734186e-23
0.54375 | 0.21236 | 0.0011 | 0 | SASdetector_SDD | 0.583 | m |  | 8.5012e-23
0.55625 | 0.20808 | 0.0011 | 0 | SASdetector_beam_center |  |  |  | 8.329863e-23
0.56875 | 0.20362 | 0.0011 | 0 | SASdetector_beam_center_x | 323.76 | mm |  | 8.15132e-23
0.58125 | 0.20057 | 0.0011 | 0 | SASdetector_beam_center_y | 329.9 | mm |  | 8.029222e-23
0.59375 | 0.19695 | 0.0011 | 0 | SASdetector_pixel_size |  |  |  | 7.884306e-23
0.60625 | 0.19301 | 0.0011 | 0 | SASdetector_pixel_size_x | 12 | mm |  | 7.72658e-23
0.61875 | 0.18877 | 0.0011 | 0 | SASdetector_pixel_size_y | 12 | mm |  | 7.556844e-23
0.63125 | 0.18559 | 0.0011 | 0 | SASprocess | COLETTE |  |  | 7.429542e-23
0.64375 | 0.18332 | 0.0012 | 0 | SASprocess_date | 2008-12-01 04:30 |  |  | 7.33867e-23
0.65625 | 0.18011 | 0.0012 | 0 | run_ended | 2008-11-30 17:59 |  |  | 7.210167e-23
0.66875 | 0.17674 | 0.0012 | 0 | mask_file | USER:MASK.COM |  |  | 7.075259e-23
0.68125 | 0.17405 | 0.0012 | 0 | scale_factor | 1.484 | a.u. |  | 6.967573e-23
0.69375 | 0.17183 | 0.0012 | 0 | radius_min | 500 | mm |  | 6.878702e-23
0.70625 | 0.17058 | 0.0012 | 0 | radius_max | 750 | mm |  | 6.828662e-23
0.71875 | 0.16892 | 0.0012 | 0 | radialstep | 3 | mm |  | 6.762209e-23
0.73125 | 0.16718 | 0.0012 | 0 | sector_width | 360 | degree |  | 6.692553e-23
0.74375 | 0.16479 | 0.0012 | 0 | count_time | 25759 | frame |  | 6.596876e-23
0.75625 | 0.16223 | 0.0012 | 0 | SASprocessnote | 47097 | CAN run |  | 6.494394e-23
0.76875 | 0.16035 | 0.0013 | 0 | SASprocessnote | estimate | q_resolution |  | 6.419134e-23
0.78125 | 0.15799 | 0.0013 | 0 | SASprocessnote | pointdata | data_mode |  | 6.324659e-23
0.79375 | 0.1546 | 0.0013 | 0 | SASprocessnote | 39783.4257 | file_written |  | 6.18895e-23
0.80625 | 0.15256 | 0.0013 | 0 |  |  |  |  | 6.107285e-23
0.81875 | 0.15209 | 0.0013 | 0 |  |  |  |  | 6.08847e-23
0.83125 | 0.15151 | 0.0013 | 0 |  |  |  |  | 6.065251e-23
0.84375 | 0.14905 | 0.0013 | 0 |  |  |  |  | 5.966772e-23
0.85625 | 0.14684 | 0.0014 | 0 |  |  |  |  | 5.878302e-23
0.86875 | 0.14473 | 0.0014 | 0 |  |  |  |  | 5.793834e-23
0.88125 | 0.1426 | 0.0014 | 0 |  |  |  |  | 5.708566e-23
0.89375 | 0.1407 | 0.0014 | 0 |  |  |  |  | 5.632505e-23
0.90625 | 0.13855 | 0.0014 | 0 |  |  |  |  | 5.546436e-23
0.91875 | 0.13652 | 0.0014 | 0 |  |  |  |  | 5.465171e-23
0.93125 | 0.13476 | 0.0015 | 0 |  |  |  |  | 5.394715e-23
0.94375 | 0.13388 | 0.0015 | 0 |  |  |  |  | 5.359487e-23
0.95625 | 0.13247 | 0.0015 | 0 |  |  |  |  | 5.303042e-23
0.96875 | 0.13105 | 0.0016 | 0 |  |  |  |  | 5.246196e-23
0.98125 | 0.12961 | 0.0016 | 0 |  |  |  |  | 5.18855e-23
0.99375 | 0.12859 | 0.0016 | 0 |  |  |  |  | 5.147717e-23
1.00625 | 0.12726 | 0.0017 | 0 |  |  |  |  | 5.094475e-23
1.01875 | 0.12511 | 0.0017 | 0 |  |  |  |  | 5.008406e-23
1.03125 | 0.12291 | 0.0017 | 0 |  |  |  |  | 4.920335e-23
1.04375 | 0.12204 | 0.0018 | 0 |  |  |  |  | 4.885508e-23
1.05625 | 0.12155 | 0.0018 | 0 |  |  |  |  | 4.865892e-23
1.06875 | 0.12061 | 0.0019 | 0 |  |  |  |  | 4.828262e-23
1.08125 | 0.11983 | 0.002 | 0 |  |  |  |  | 4.797037e-23
1.09375 | 0.11874 | 0.002 | 0 |  |  |  |  | 4.753402e-23
1.10625 | 0.1187 | 0.0021 | 0 |  |  |  |  | 4.751801e-23
1.11875 | 0.11768 | 0.0022 | 0 |  |  |  |  | 4.710968e-23
1.13125 | 0.1155 | 0.0023 | 0 |  |  |  |  | 4.623698e-23
1.14375 | 0.11417 | 0.0024 | 0 |  |  |  |  | 4.570456e-23
1.15625 | 0.1129 | 0.0025 | 0 |  |  |  |  | 4.519615e-23
1.16875 | 0.11256 | 0.0026 | 0 |  |  |  |  | 4.506004e-23
1.18125 | 0.11179 | 0.0027 | 0 |  |  |  |  | 4.475179e-23
1.19375 | 0.1113 | 0.0028 | 0 |  |  |  |  | 4.455564e-23
1.20625 | 0.11127 | 0.003 | 0 |  |  |  |  | 4.454363e-23
1.21875 | 0.11254 | 0.0031 | 0 |  |  |  |  | 4.505203e-23
1.23125 | 0.11306 | 0.0033 | 0 |  |  |  |  | 4.52602e-23
1.24375 | 0.11327 | 0.0035 | 0 |  |  |  |  | 4.534427e-23
1.25625 | 0.11369 | 0.0037 | 0 |  |  |  |  | 4.55124e-23
1.26875 | 0.11084 | 0.0038 | 0 |  |  |  |  | 4.437149e-23
1.28125 | 0.11116 | 0.0041 | 0 |  |  |  |  | 4.449959e-23
1.29375 | 0.11192 | 0.0044 | 0 |  |  |  |  | 4.480384e-23
1.30625 | 0.11182 | 0.0046 | 0 |  |  |  |  | 4.47638e-23
1.31875 | 0.11289 | 0.005 | 0 |  |  |  |  | 4.519215e-23
1.33125 | 0.11113 | 0.0053 | 0 |  |  |  |  | 4.448758e-23
1.34375 | 0.11141 | 0.0057 | 0 |  |  |  |  | 4.459967e-23
1.35625 | 0.10637 | 0.006 | 0 |  |  |  |  | 4.258206e-23
1.36875 | 0.10505 | 0.0064 | 0 |  |  |  |  | 4.205364e-23
1.38125 | 0.10664 | 0.0072 | 0 |  |  |  |  | 4.269015e-23
1.39375 | 0.10386 | 0.0076 | 0 |  |  |  |  | 4.157726e-23
1.40625 | 0.10549 | 0.0086 | 0 |  |  |  |  | 4.222978e-23
1.41875 | 0.10603 | 0.0095 | 0 |  |  |  |  | 4.244595e-23
1.43125 | 0.098148 | 0.01 | 0 |  |  |  |  | 3.929063e-23
1.44375 | 0.097946 | 0.012 | 0 |  |  |  |  | 3.920976e-23
1.45625 | 0.085519 | 0.012 | 0 |  |  |  |  | 3.423498e-23
1.46875 | 0.082065 | 0.015 | 0 |  |  |  |  | 3.285228e-23
1.48125 | 0.075201 | 0.017 | 0 |  |  |  |  | 3.010448e-23
1.49375 | 0.074505 | 0.022 | 0 |  |  |  |  | 2.982586e-23
1.50625 | 0.087235 | 0.035 | 0 |  |  |  |  | 3.492193e-23
1.51875 | 0.081611 | 0.053 | 0 |  |  |  |  | 3.267053e-23
SASentry7: (Workspace_7)
SAS data |  |  |  | Selected Metadata
(44 points) |  |  |  | name | value | unit
Lambda (A) | T (none) | Idev (1/cm) | Qdev (1/A) | Title
2.2385 | 0.96484 | 0.012 | 0 | Run
2.316848 | 0.93102 | 0.012 | 0
2.397937 | 0.96492 | 0.012 | 0 | SASsample
2.481865 | 0.95498 | 0.011 | 0 | SASsample_ID
2.56873 | 0.96606 | 0.011 | 0 | SASsample_thickness | 1 | mm
2.658635 | 0.96926 | 0.011 | 0 | SASsample_details | Team LOQ
2.751688 | 0.966 | 0.011 | 0 | SASinstrument | LOQ___
2.847997 | 0.95115 | 0.011 | 0 | SASsource
2.947676 | 0.95239 | 0.01 | 0 | SASsource_radiation | neutron
3.050845 | 0.95004 | 0.01 | 0 | SASsource_beam_size | snout
3.157624 | 0.94478 | 0.01 | 0 | SASsource_beam_size_x | 8 | mm
3.268141 | 0.95439 | 0.011 | 0 | SASsource_beam_size_y | 8 | mm
3.382526 | 0.94474 | 0.011 | 0 | SASsource_beam_shape | disc________
3.500914 | 0.93666 | 0.011 | 0 | SAScollimation_length | 10.999 | m
3.623446 | 0.92175 | 0.011 | 0 | SAScollimation_aperture | A2 | pinhole
3.750267 | 0.95538 | 0.011 | 0 | SAScollimation_aperture_size
3.881526 | 0.94699 | 0.011 | 0 | SAScollimation_aperture_size_x | 12 | mm
4.017379 | 0.94121 | 0.011 | 0 | SAScollimation_aperture_size_y | 12 | mm
4.157987 | 0.92439 | 0.011 | 0 | SAScollimation_aperture_distance | 10.5 | m
4.303516 | 0.94627 | 0.011 | 0 | SASdetector | ORDELA 2661N
4.454139 | 0.95526 | 0.011 | 0 | SASdetector_SDD | 4.151 | m
4.610034 | 0.94326 | 0.011 | 0 | SASdetector_beam_center
4.771385 | 0.95105 | 0.011 | 0 | SASdetector_beam_center_x | 323.76 | mm
4.938383 | 0.93393 | 0.011 | 0 | SASdetector_beam_center_y | 329.9 | mm
5.111227 | 0.9305 | 0.011 | 0 | SASdetector_pixel_size
5.290119 | 0.91941 | 0.011 | 0 | SASdetector_pixel_size_x | 5 | mm
5.475273 | 0.91175 | 0.011 | 0 | SASdetector_pixel_size_y | 5 | mm
5.666907 | 0.91405 | 0.011 | 0 | SASdetector | ISIS HAB
5.865249 | 0.90779 | 0.011 | 0 | SASdetector_SDD | 0.583 | m
6.070532 | 0.91205 | 0.012 | 0 | SASdetector_beam_center
6.283 | 0.90837 | 0.012 | 0 | SASdetector_beam_center_x | 323.76 | mm
6.502905 | 0.90106 | 0.013 | 0 | SASdetector_beam_center_y | 329.9 | mm
6.730507 | 0.92517 | 0.014 | 0 | SASdetector_pixel_size
6.966074 | 0.91234 | 0.014 | 0 | SASdetector_pixel_size_x | 12 | mm
7.209887 | 0.8963 | 0.015 | 0 | SASdetector_pixel_size_y | 12 | mm
7.462233 | 0.90477 | 0.016 | 0 | SASprocess | COLETTE
7.723411 | 0.91529 | 0.017 | 0 | SASprocess_date | 2008-11-30 20:42
7.99373 | 0.87664 | 0.018 | 0 | run_ended | 2008-11-30 17:59
8.273511 | 0.8794 | 0.019 | 0 | mask_file | USER:MASK.COM
8.563084 | 0.85768 | 0.02 | 0 | radius_min | 500 | mm
8.862791 | 0.85822 | 0.021 | 0 | radius_max | 750 | mm
9.172988 | 0.8569 | 0.023 | 0 | radialstep | 3 | mm
9.494042 | 0.85216 | 0.025 | 0 | count_time | 25759 | frame
9.826334 | 0.86528 | 0.033 | 0 | SASprocessnote | 47097 | CAN run
|  |  |  | SASprocessnote | estimate | q_resolution
|  |  |  | SASprocessnote | pointdata | data_mode
|  |  |  | SASprocessnote | 39783.4257 | file_written
SASentry8: (Workspace_8) G9_SANS
SAS data |  |  |  | Selected Metadata
(140 points) |  |  |  | name | value | unit
Q (1/A) | I (1/cm) | Idev (1/cm) | Qdev (1/A) | Title | G9_SANS
0.009 | 6.8855 | 0.19 | 0 | Run | 47128 |  |  | 2.756405e-21
0.011 | 6.3051 | 0.13 | 0 |  |  |  |  | 2.524059e-21
0.013 | 6.4637 | 0.093 | 0 | SASsample |  |  |  | 2.58755e-21
0.015 | 6.4291 | 0.072 | 0 | SASsample_ID | G9_SANS |  |  | 2.573699e-21
0.017 | 6.2511 | 0.061 | 0 | SASsample_thickness | 1 | mm |  | 2.502442e-21
0.019 | 6.3261 | 0.054 | 0 | SASsample_details | Team LOQ |  |  | 2.532466e-21
0.021 | 6.2292 | 0.05 | 0 | SASsample_details | LOGS:LOQ47128_TEMP.TXT |  |  | 2.493675e-21
0.023 | 6.1018 | 0.046 | 0 | SASsample_details | LOGS:LOQ47128_TEMP1.TXT |  |  | 2.442674e-21
0.025 | 6.0792 | 0.043 | 0 | SASsample_details | LOGS:LOQ47128_TEMP2.TXT |  |  | 2.433627e-21
0.027 | 5.9919 | 0.04 | 0 | SASsample_details | LOGS:LOQ47128_JULABO2.TXT |  |  | 2.398679e-21
0.029 | 5.9461 | 0.039 | 0 | SASinstrument | LOQ___ |  |  | 2.380344e-21
0.031 | 5.9101 | 0.038 | 0 | SASsource |  |  |  | 2.365932e-21
0.033 | 5.8316 | 0.037 | 0 | SASsource_radiation | neutron |  |  | 2.334507e-21
0.035 | 5.8195 | 0.035 | 0 | SASsource_beam_size | snout |  |  | 2.329663e-21
0.037 | 5.7834 | 0.035 | 0 | SASsource_beam_size_x | 8 | mm |  | 2.315212e-21
0.039 | 5.7171 | 0.034 | 0 | SASsource_beam_size_y | 8 | mm |  | 2.288671e-21
0.041 | 5.6906 | 0.033 | 0 | SASsource_beam_shape | disc________ |  |  | 2.278062e-21
0.043 | 5.6871 | 0.032 | 0 | SASsource_wavelength_min | 0.22 | nm |  | 2.276661e-21
0.045 | 5.6633 | 0.031 | 0 | SASsource_wavelength_max | 1 | nm |  | 2.267133e-21
0.047 | 5.6736 | 0.031 | 0 | SAScollimation_length | 10.999 | m |  | 2.271257e-21
0.049 | 5.6819 | 0.03 | 0 | SAScollimation_aperture | A2 | pinhole |  | 2.274579e-21
0.051 | 5.6878 | 0.03 | 0 | SAScollimation_aperture_size |  |  |  | 2.276941e-21
0.053 | 5.6588 | 0.029 | 0 | SAScollimation_aperture_size_x | 12 | mm |  | 2.265332e-21
0.055 | 5.6656 | 0.029 | 0 | SAScollimation_aperture_size_y | 12 | mm |  | 2.268054e-21
0.057 | 5.6882 | 0.029 | 0 | SAScollimation_aperture_distance | 10.5 | m |  | 2.277101e-21
0.059 | 5.6652 | 0.029 | 0 | SASdetector | ORDELA 2661N |  |  | 2.267894e-21
0.061 | 5.6442 | 0.028 | 0 | SASdetector_SDD | 4.151 | m |  | 2.259487e-21
0.063 | 5.6426 | 0.028 | 0 | SASdetector_beam_center |  |  |  | 2.258847e-21
0.065 | 5.65 | 0.028 | 0 | SASdetector_beam_center_x | 323.76 | mm |  | 2.261809e-21
0.067 | 5.6436 | 0.028 | 0 | SASdetector_beam_center_y | 329.9 | mm |  | 2.259247e-21
0.069 | 5.643 | 0.028 | 0 | SASdetector_pixel_size |  |  |  | 2.259007e-21
0.071 | 5.6229 | 0.028 | 0 | SASdetector_pixel_size_x | 5 | mm |  | 2.25096e-21
0.073 | 5.6102 | 0.029 | 0 | SASdetector_pixel_size_y | 5 | mm |  | 2.245876e-21
0.075 | 5.6637 | 0.029 | 0 | SASdetector | ISIS HAB |  |  | 2.267293e-21
0.077 | 5.5978 | 0.029 | 0 | SASdetector_SDD | 0.583 | m |  | 2.240912e-21
0.079 | 5.5681 | 0.029 | 0 | SASdetector_beam_center |  |  |  | 2.229023e-21
0.081 | 5.5532 | 0.029 | 0 | SASdetector_beam_center_x | 323.76 | mm |  | 2.223058e-21
0.083 | 5.5032 | 0.029 | 0 | SASdetector_beam_center_y | 329.9 | mm |  | 2.203042e-21
0.085 | 5.4505 | 0.029 | 0 | SASdetector_pixel_size |  |  |  | 2.181945e-21
0.087 | 5.4338 | 0.03 | 0 | SASdetector_pixel_size_x | 12 | mm |  | 2.17526e-21
0.089 | 5.4215 | 0.03 | 0 | SASdetector_pixel_size_y | 12 | mm |  | 2.170336e-21
0.091 | 5.4093 | 0.03 | 0 | SASprocess | COLETTE |  |  | 2.165452e-21
0.093 | 5.3727 | 0.03 | 0 | SASprocess_date | 2008-12-01 06:31 |  |  | 2.1508e-21
0.095 | 5.3292 | 0.03 | 0 | run_ended | 2008-11-30 17:59 |  |  | 2.133386e-21
0.097 | 5.2739 | 0.03 | 0 | mask_file | USER:MASK.COM |  |  | 2.111249e-21
0.099 | 5.2223 | 0.03 | 0 | scale_factor | 1.484 | a.u. |  | 2.090592e-21
0.101 | 5.1714 | 0.03 | 0 | radius_min | 500 | mm |  | 2.070216e-21
0.103 | 5.1152 | 0.03 | 0 | radius_max | 750 | mm |  | 2.047718e-21
0.105 | 5.0728 | 0.03 | 0 | radialstep | 3 | mm |  | 2.030744e-21
0.107 | 4.9912 | 0.03 | 0 | sector_width | 360 | degree |  | 1.998078e-21
0.109 | 4.8876 | 0.03 | 0 | count_time | 25759 | frame |  | 1.956605e-21
0.111 | 4.8231 | 0.03 | 0 | SASprocessnote | 47097 | CAN run |  | 1.930784e-21
0.113 | 4.7359 | 0.03 | 0 | SASprocessnote | estimate | q_resolution |  | 1.895876e-21
0.115 | 4.672 | 0.03 | 0 | SASprocessnote | pointdata | data_mode |  | 1.870296e-21
0.117 | 4.6167 | 0.03 | 0 | SASprocessnote | 39783.4257 | file_written |  | 1.848158e-21
0.119 | 4.5334 | 0.03 | 0 |  |  |  |  | 1.814812e-21
0.121 | 4.444 | 0.03 | 0 |  |  |  |  | 1.779023e-21
0.123 | 4.3631 | 0.03 | 0 |  |  |  |  | 1.746637e-21
0.125 | 4.2864 | 0.03 | 0 |  |  |  |  | 1.715932e-21
0.127 | 4.198 | 0.03 | 0 |  |  |  |  | 1.680544e-21
0.129 | 4.1106 | 0.03 | 0 |  |  |  |  | 1.645556e-21
0.131 | 4.0336 | 0.031 | 0 |  |  |  |  | 1.614732e-21
0.133 | 3.9492 | 0.031 | 0 |  |  |  |  | 1.580945e-21
0.135 | 3.8451 | 0.031 | 0 |  |  |  |  | 1.539271e-21
0.137 | 3.7633 | 0.031 | 0 |  |  |  |  | 1.506525e-21
0.139 | 3.6945 | 0.031 | 0 |  |  |  |  | 1.478983e-21
0.141 | 3.6148 | 0.031 | 0 |  |  |  |  | 1.447077e-21
0.143 | 3.5275 | 0.031 | 0 |  |  |  |  | 1.412129e-21
0.145 | 3.4471 | 0.031 | 0 |  |  |  |  | 1.379944e-21
0.147 | 3.3855 | 0.031 | 0 |  |  |  |  | 1.355284e-21
0.149 | 3.3084 | 0.031 | 0 |  |  |  |  | 1.324419e-21
0.151 | 3.2178 | 0.031 | 0 |  |  |  |  | 1.28815e-21
0.153 | 3.1328 | 0.031 | 0 |  |  |  |  | 1.254123e-21
0.155 | 3.0591 | 0.031 | 0 |  |  |  |  | 1.224619e-21
0.157 | 2.9833 | 0.031 | 0 |  |  |  |  | 1.194275e-21
0.159 | 2.9021 | 0.032 | 0 |  |  |  |  | 1.161769e-21
0.161 | 2.8272 | 0.032 | 0 |  |  |  |  | 1.131785e-21
0.163 | 2.7515 | 0.032 | 0 |  |  |  |  | 1.101481e-21
0.165 | 2.6918 | 0.032 | 0 |  |  |  |  | 1.077582e-21
0.167 | 2.6195 | 0.032 | 0 |  |  |  |  | 1.048639e-21
0.169 | 2.5449 | 0.032 | 0 |  |  |  |  | 1.018775e-21
0.171 | 2.4691 | 0.033 | 0 |  |  |  |  | 9.884306e-22
0.173 | 2.4076 | 0.033 | 0 |  |  |  |  | 9.638109e-22
0.175 | 2.3388 | 0.033 | 0 |  |  |  |  | 9.362689e-22
0.177 | 2.2749 | 0.033 | 0 |  |  |  |  | 9.106884e-22
0.179 | 2.2097 | 0.034 | 0 |  |  |  |  | 8.845875e-22
0.181 | 2.1553 | 0.034 | 0 |  |  |  |  | 8.628101e-22
0.183 | 2.1035 | 0.034 | 0 |  |  |  |  | 8.420735e-22
0.185 | 2.0423 | 0.035 | 0 |  |  |  |  | 8.175739e-22
0.187 | 1.9645 | 0.035 | 0 |  |  |  |  | 7.86429e-22
0.189 | 1.9156 | 0.035 | 0 |  |  |  |  | 7.668534e-22
0.191 | 1.8571 | 0.036 | 0 |  |  |  |  | 7.434346e-22
0.193 | 1.8183 | 0.036 | 0 |  |  |  |  | 7.279022e-22
0.195 | 1.766 | 0.036 | 0 |  |  |  |  | 7.069655e-22
0.197 | 1.7056 | 0.037 | 0 |  |  |  |  | 6.827861e-22
0.199 | 1.6522 | 0.037 | 0 |  |  |  |  | 6.61409e-22
0.201 | 1.5937 | 0.038 | 0 |  |  |  |  | 6.379903e-22
0.203 | 1.5491 | 0.039 | 0 |  |  |  |  | 6.20136e-22
0.205 | 1.5018 | 0.04 | 0 |  |  |  |  | 6.012009e-22
0.207 | 1.4664 | 0.04 | 0 |  |  |  |  | 5.870295e-22
0.209 | 1.4204 | 0.041 | 0 |  |  |  |  | 5.686148e-22
0.211 | 1.362 | 0.042 | 0 |  |  |  |  | 5.452361e-22
0.213 | 1.3397 | 0.042 | 0 |  |  |  |  | 5.36309e-22
0.215 | 1.3053 | 0.043 | 0 |  |  |  |  | 5.225379e-22
0.217 | 1.2919 | 0.044 | 0 |  |  |  |  | 5.171737e-22
0.219 | 1.2736 | 0.046 | 0 |  |  |  |  | 5.098478e-22
0.221 | 1.2361 | 0.047 | 0 |  |  |  |  | 4.948358e-22
0.223 | 1.1978 | 0.047 | 0 |  |  |  |  | 4.795035e-22
0.225 | 1.1483 | 0.049 | 0 |  |  |  |  | 4.596877e-22
0.227 | 1.113 | 0.051 | 0 |  |  |  |  | 4.455564e-22
0.229 | 1.0799 | 0.052 | 0 |  |  |  |  | 4.323058e-22
0.231 | 1.0648 | 0.054 | 0 |  |  |  |  | 4.262609e-22
0.233 | 1.0427 | 0.056 | 0 |  |  |  |  | 4.174139e-22
0.235 | 1.0309 | 0.057 | 0 |  |  |  |  | 4.126901e-22
0.237 | 0.98735 | 0.059 | 0 |  |  |  |  | 3.952561e-22
0.239 | 0.93547 | 0.061 | 0 |  |  |  |  | 3.744875e-22
0.241 | 0.89282 | 0.063 | 0 |  |  |  |  | 3.574139e-22
0.243 | 0.85717 | 0.066 | 0 |  |  |  |  | 3.431425e-22
0.245 | 0.80863 | 0.068 | 0 |  |  |  |  | 3.237109e-22
0.247 | 0.80293 | 0.069 | 0 |  |  |  |  | 3.214291e-22
0.249 | 0.79749 | 0.071 | 0 |  |  |  |  | 3.192513e-22
0.251 | 0.77864 | 0.075 | 0 |  |  |  |  | 3.117053e-22
0.253 | 0.77391 | 0.08 | 0 |  |  |  |  | 3.098118e-22
0.255 | 0.75525 | 0.084 | 0 |  |  |  |  | 3.023418e-22
0.257 | 0.69826 | 0.09 | 0 |  |  |  |  | 2.795276e-22
0.259 | 0.62493 | 0.096 | 0 |  |  |  |  | 2.501721e-22
0.261 | 0.58644 | 0.099 | 0 |  |  |  |  | 2.347638e-22
0.263 | 0.60733 | 0.11 | 0 |  |  |  |  | 2.431265e-22
0.265 | 0.61397 | 0.12 | 0 |  |  |  |  | 2.457846e-22
0.267 | 0.67043 | 0.13 | 0 |  |  |  |  | 2.683867e-22
0.269 | 0.67022 | 0.14 | 0 |  |  |  |  | 2.683026e-22
0.271 | 0.62369 | 0.16 | 0 |  |  |  |  | 2.496757e-22
0.273 | 0.54334 | 0.18 | 0 |  |  |  |  | 2.1751e-22
0.275 | 0.51184 | 0.19 | 0 |  |  |  |  | 2.048999e-22
0.277 | 0.4632 | 0.22 | 0 |  |  |  |  | 1.854283e-22
0.279 | 0.45198 | 0.27 | 0 |  |  |  |  | 1.809367e-22
0.281 | 0.51705 | 0.31 | 0 |  |  |  |  | 2.069856e-22
0.283 | 0.58278 | 0.37 | 0 |  |  |  |  | 2.332986e-22
0.285 | 0.60747 | 0.41 | 0 |  |  |  |  | 2.431825e-22
0.287 | 0.60747 | 0.99 | 0 |  |  |  |  | 2.431825e-22
SASentry9: (Workspace_9) G9_SANS
SAS data |  |  |  | Selected Metadata
(113 points) |  |  |  | name | value | unit
Q (1/A) | I (1/cm) | Idev (1/cm) | Qdev (1/A) | Title | G9_SANS
0.11875 | 3.9683 | 0.14 | 0 | Run | 47128 |  |  | 1.588591e-21
0.13125 | 3.7424 | 0.04 | 0 |  |  |  |  | 1.498158e-21
0.14375 | 3.4811 | 0.023 | 0 | SASsample |  |  |  | 1.393555e-21
0.15625 | 3.1434 | 0.016 | 0 | SASsample_ID | G9_SANS |  |  | 1.258366e-21
0.16875 | 2.7445 | 0.013 | 0 | SASsample_thickness | 1 | mm |  | 1.098679e-21
0.18125 | 2.353 | 0.011 | 0 | SASsample_details | Team LOQ |  |  | 9.419534e-22
0.19375 | 2.0454 | 0.0086 | 0 | SASsample_details | LOGS:LOQ47128_TEMP.TXT |  |  | 8.188149e-22
0.20625 | 1.7561 | 0.007 | 0 | SASsample_details | LOGS:LOQ47128_TEMP1.TXT |  |  | 7.030023e-22
0.21875 | 1.5192 | 0.0058 | 0 | SASsample_details | LOGS:LOQ47128_TEMP2.TXT |  |  | 6.081664e-22
0.23125 | 1.3099 | 0.0049 | 0 | SASsample_details | LOGS:LOQ47128_JULABO2.TXT |  |  | 5.243794e-22
0.24375 | 1.1361 | 0.0042 | 0 | SASinstrument | LOQ___ |  |  | 4.548038e-22
0.25625 | 0.98446 | 0.0036 | 0 | SASsource |  |  |  | 3.940992e-22
0.26875 | 0.86408 | 0.0032 | 0 | SASsource_radiation | neutron |  |  | 3.459087e-22
0.28125 | 0.76327 | 0.0029 | 0 | SASsource_beam_size | snout |  |  | 3.055524e-22
0.29375 | 0.68232 | 0.0026 | 0 | SASsource_beam_size_x | 8 | mm |  | 2.731465e-22
0.30625 | 0.61255 | 0.0024 | 0 | SASsource_beam_size_y | 8 | mm |  | 2.452161e-22
0.31875 | 0.55838 | 0.0023 | 0 | SASsource_beam_shape | disc________ |  |  | 2.235308e-22
0.33125 | 0.50863 | 0.0021 | 0 | SASsource_wavelength_min | 0.22 | nm |  | 2.036149e-22
0.34375 | 0.46814 | 0.002 | 0 | SASsource_wavelength_max | 1 | nm |  | 1.874059e-22
0.35625 | 0.43295 | 0.0019 | 0 | SAScollimation_length | 10.999 | m |  | 1.733186e-22
0.36875 | 0.4023 | 0.0018 | 0 | SAScollimation_aperture | A2 | pinhole |  | 1.610488e-22
0.38125 | 0.37399 | 0.0017 | 0 | SAScollimation_aperture_size |  |  |  | 1.497157e-22
0.39375 | 0.34864 | 0.0016 | 0 | SAScollimation_aperture_size_x | 12 | mm |  | 1.395676e-22
0.40625 | 0.32992 | 0.0016 | 0 | SAScollimation_aperture_size_y | 12 | mm |  | 1.320736e-22
0.41875 | 0.31062 | 0.0015 | 0 | SAScollimation_aperture_distance | 10.5 | m |  | 1.243475e-22
0.43125 | 0.29238 | 0.0014 | 0 | SASdetector | ORDELA 2661N |  |  | 1.170456e-22
0.44375 | 0.28049 | 0.0014 | 0 | SASdetector_SDD | 4.151 | m |  | 1.122858e-22
0.45625 | 0.26711 | 0.0014 | 0 | SASdetector_beam_center |  |  |  | 1.069295e-22
0.46875 | 0.25602 | 0.0013 | 0 | SASdetector_beam_center_x | 323.76 | mm |  | 1.0249e-22
0.48125 | 0.24539 | 0.0013 | 0 | SASdetector_beam_center_y | 329.9 | mm |  | 9.823457e-23
0.49375 | 0.23542 | 0.0013 | 0 | SASdetector_pixel_size |  |  |  | 9.424338e-23
0.50625 | 0.22814 | 0.0013 | 0 | SASdetector_pixel_size_x | 5 | mm |  | 9.132905e-23
0.51875 | 0.22181 | 0.0013 | 0 | SASdetector_pixel_size_y | 5 | mm |  | 8.879502e-23
0.53125 | 0.21506 | 0.0013 | 0 | SASdetector | ISIS HAB |  |  | 8.609286e-23
0.54375 | 0.21033 | 0.0013 | 0 | SASdetector_SDD | 0.583 | m |  | 8.419935e-23
0.55625 | 0.20608 | 0.0013 | 0 | SASdetector_beam_center |  |  |  | 8.249799e-23
0.56875 | 0.20161 | 0.0013 | 0 | SASdetector_beam_center_x | 323.76 | mm |  | 8.070855e-23
0.58125 | 0.19748 | 0.0013 | 0 | SASdetector_beam_center_y | 329.9 | mm |  | 7.905523e-23
0.59375 | 0.19357 | 0.0013 | 0 | SASdetector_pixel_size |  |  |  | 7.748998e-23
0.60625 | 0.1904 | 0.0013 | 0 | SASdetector_pixel_size_x | 12 | mm |  | 7.622096e-23
0.61875 | 0.18743 | 0.0013 | 0 | SASdetector_pixel_size_y | 12 | mm |  | 7.503201e-23
0.63125 | 0.18472 | 0.0013 | 0 | SASprocess | COLETTE |  |  | 7.394715e-23
0.64375 | 0.18198 | 0.0013 | 0 | SASprocess_date | 2008-12-01 06:31 |  |  | 7.285027e-23
0.65625 | 0.17935 | 0.0013 | 0 | run_ended | 2008-11-30 17:59 |  |  | 7.179743e-23
0.66875 | 0.17604 | 0.0014 | 0 | mask_file | USER:MASK.COM |  |  | 7.047237e-23
0.68125 | 0.17372 | 0.0014 | 0 | scale_factor | 1.484 | a.u. |  | 6.954362e-23
0.69375 | 0.17155 | 0.0014 | 0 | radius_min | 500 | mm |  | 6.867493e-23
0.70625 | 0.1689 | 0.0014 | 0 | radius_max | 750 | mm |  | 6.761408e-23
0.71875 | 0.16726 | 0.0014 | 0 | radialstep | 3 | mm |  | 6.695756e-23
0.73125 | 0.16374 | 0.0014 | 0 | sector_width | 360 | degree |  | 6.554843e-23
0.74375 | 0.16034 | 0.0014 | 0 | count_time | 25759 | frame |  | 6.418734e-23
0.75625 | 0.15889 | 0.0014 | 0 | SASprocessnote | 47097 | CAN run |  | 6.360688e-23
0.76875 | 0.15724 | 0.0014 | 0 | SASprocessnote | estimate | q_resolution |  | 6.294635e-23
0.78125 | 0.15532 | 0.0015 | 0 | SASprocessnote | pointdata | data_mode |  | 6.217773e-23
0.79375 | 0.15329 | 0.0015 | 0 | SASprocessnote | 39783.4258 | file_written |  | 6.136508e-23
0.80625 | 0.15081 | 0.0015 | 0 |  |  |  |  | 6.037229e-23
0.81875 | 0.14921 | 0.0015 | 0 |  |  |  |  | 5.973178e-23
0.83125 | 0.14772 | 0.0015 | 0 |  |  |  |  | 5.91353e-23
0.84375 | 0.14689 | 0.0015 | 0 |  |  |  |  | 5.880303e-23
0.85625 | 0.14553 | 0.0016 | 0 |  |  |  |  | 5.82586e-23
0.86875 | 0.14341 | 0.0016 | 0 |  |  |  |  | 5.740992e-23
0.88125 | 0.14134 | 0.0016 | 0 |  |  |  |  | 5.658126e-23
0.89375 | 0.13938 | 0.0016 | 0 |  |  |  |  | 5.579663e-23
0.90625 | 0.13771 | 0.0017 | 0 |  |  |  |  | 5.512809e-23
0.91875 | 0.1354 | 0.0017 | 0 |  |  |  |  | 5.420335e-23
0.93125 | 0.13386 | 0.0017 | 0 |  |  |  |  | 5.358686e-23
0.94375 | 0.13318 | 0.0017 | 0 |  |  |  |  | 5.331464e-23
0.95625 | 0.13235 | 0.0018 | 0 |  |  |  |  | 5.298238e-23
0.96875 | 0.13008 | 0.0018 | 0 |  |  |  |  | 5.207365e-23
0.98125 | 0.12876 | 0.0018 | 0 |  |  |  |  | 5.154523e-23
0.99375 | 0.127 | 0.0019 | 0 |  |  |  |  | 5.084066e-23
1.00625 | 0.12553 | 0.0019 | 0 |  |  |  |  | 5.025219e-23
1.01875 | 0.12419 | 0.002 | 0 |  |  |  |  | 4.971576e-23
1.03125 | 0.12419 | 0.002 | 0 |  |  |  |  | 4.971576e-23
1.04375 | 0.12346 | 0.0021 | 0 |  |  |  |  | 4.942353e-23
1.05625 | 0.12211 | 0.0021 | 0 |  |  |  |  | 4.88831e-23
1.06875 | 0.12008 | 0.0022 | 0 |  |  |  |  | 4.807045e-23
1.08125 | 0.11857 | 0.0023 | 0 |  |  |  |  | 4.746597e-23
1.09375 | 0.1161 | 0.0023 | 0 |  |  |  |  | 4.647717e-23
1.10625 | 0.11513 | 0.0024 | 0 |  |  |  |  | 4.608886e-23
1.11875 | 0.11447 | 0.0025 | 0 |  |  |  |  | 4.582465e-23
1.13125 | 0.11352 | 0.0026 | 0 |  |  |  |  | 4.544435e-23
1.14375 | 0.11111 | 0.0027 | 0 |  |  |  |  | 4.447958e-23
1.15625 | 0.10995 | 0.0028 | 0 |  |  |  |  | 4.401521e-23
1.16875 | 0.1093 | 0.003 | 0 |  |  |  |  | 4.3755e-23
1.18125 | 0.11002 | 0.0031 | 0 |  |  |  |  | 4.404323e-23
1.19375 | 0.10892 | 0.0033 | 0 |  |  |  |  | 4.360288e-23
1.20625 | 0.10966 | 0.0034 | 0 |  |  |  |  | 4.389911e-23
1.21875 | 0.11004 | 0.0036 | 0 |  |  |  |  | 4.405123e-23
1.23125 | 0.11264 | 0.0038 | 0 |  |  |  |  | 4.509207e-23
1.24375 | 0.11307 | 0.004 | 0 |  |  |  |  | 4.52642e-23
1.25625 | 0.11383 | 0.0043 | 0 |  |  |  |  | 4.556845e-23
1.26875 | 0.11141 | 0.0045 | 0 |  |  |  |  | 4.459967e-23
1.28125 | 0.10895 | 0.0047 | 0 |  |  |  |  | 4.361488e-23
1.29375 | 0.11043 | 0.005 | 0 |  |  |  |  | 4.420736e-23
1.30625 | 0.10924 | 0.0053 | 0 |  |  |  |  | 4.373098e-23
1.31875 | 0.10946 | 0.0057 | 0 |  |  |  |  | 4.381905e-23
1.33125 | 0.11058 | 0.0061 | 0 |  |  |  |  | 4.426741e-23
1.34375 | 0.11062 | 0.0066 | 0 |  |  |  |  | 4.428342e-23
1.35625 | 0.11172 | 0.0071 | 0 |  |  |  |  | 4.472377e-23
1.36875 | 0.11 | 0.0076 | 0 |  |  |  |  | 4.403522e-23
1.38125 | 0.1058 | 0.0083 | 0 |  |  |  |  | 4.235388e-23
1.39375 | 0.10043 | 0.0087 | 0 |  |  |  |  | 4.020416e-23
1.40625 | 0.098983 | 0.0097 | 0 |  |  |  |  | 3.962489e-23
1.41875 | 0.10124 | 0.011 | 0 |  |  |  |  | 4.052842e-23
1.43125 | 0.09727 | 0.012 | 0 |  |  |  |  | 3.893915e-23
1.44375 | 0.099252 | 0.014 | 0 |  |  |  |  | 3.973258e-23
1.45625 | 0.090332 | 0.015 | 0 |  |  |  |  | 3.616172e-23
1.46875 | 0.08952 | 0.018 | 0 |  |  |  |  | 3.583666e-23
1.48125 | 0.085025 | 0.021 | 0 |  |  |  |  | 3.403722e-23
1.49375 | 0.089036 | 0.028 | 0 |  |  |  |  | 3.564291e-23
1.50625 | 0.12149 | 0.048 | 0 |  |  |  |  | 4.86349e-23
1.51875 | 0.094941 | 0.067 | 0 |  |  |  |  | 3.80068e-23

## Jans_G8_Data
0.007720618 | 42.89432 | 0.330636 | 2.649014e-21
0.008170445 | 42.68272 | 0.5676892 | 2.635946e-21
0.008653608 | 42.55888 | 0.703526 | 2.628298e-21
0.009155666 | 41.56134 | 0.7656972 | 2.566693e-21
0.009666091 | 39.86599 | 0.7569669 | 2.461994e-21
0.01020243 | 39.56162 | 0.6895393 | 2.443197e-21
0.01078533 | 38.9079 | 0.6105705 | 2.402825e-21
0.01141601 | 37.6631 | 0.5595768 | 2.32595e-21
0.01206841 | 36.49023 | 0.5420582 | 2.253518e-21
0.01278654 | 35.68394 | 0.5486799 | 2.203724e-21
0.01351561 | 34.97044 | 0.5777447 | 2.159661e-21
0.01427679 | 35.05155 | 0.6407445 | 2.16467e-21
0.01509817 | 35.27915 | 0.7248538 | 2.178726e-21
0.0159846 | 34.3226 | 0.7734893 | 2.119652e-21
0.01690382 | 35.08174 | 0.7528456 | 2.166534e-21
0.01785031 | 35.23147 | 0.6819488 | 2.175781e-21
0.01887898 | 34.12953 | 0.5911529 | 2.107729e-21
0.0199661 | 33.51934 | 0.5148292 | 2.070045e-21
0.02111773 | 32.90235 | 0.4778149 | 2.031942e-21
0.02232483 | 32.6257 | 0.4687204 | 2.014857e-21
0.02362059 | 32.67714 | 0.4699285 | 2.018034e-21
0.02498667 | 32.62465 | 0.4785309 | 2.014792e-21
0.02640849 | 32.16445 | 0.4857658 | 1.986372e-21
0.02795394 | 32.04611 | 0.4780477 | 1.979063e-21
0.02954838 | 31.5588 | 0.4595238 | 1.948969e-21
0.03125753 | 31.41236 | 0.4598389 | 1.939925e-21
0.03306021 | 31.24246 | 0.5014322 | 1.929433e-21
0.0349525 | 31.35544 | 0.5566564 | 1.93641e-21
0.03696532 | 30.56906 | 0.5753669 | 1.887846e-21
0.03907841 | 30.57883 | 0.5460693 | 1.888449e-21
0.04131863 | 30.07064 | 0.4929827 | 1.857065e-21
0.04370543 | 30.12643 | 0.4434569 | 1.86051e-21
0.04621071 | 30.06992 | 0.4172838 | 1.857021e-21
0.04886661 | 29.85681 | 0.4135985 | 1.843859e-21
0.05169256 | 29.43612 | 0.4111987 | 1.817879e-21
0.05465806 | 29.37106 | 0.402255 | 1.813861e-21
0.05781332 | 29.42336 | 0.4007375 | 1.817091e-21
0.06115454 | 29.49954 | 0.4081612 | 1.821795e-21
0.06467459 | 29.17563 | 0.4134703 | 1.801792e-21
0.0683991 | 29.051 | 0.4301261 | 1.794095e-21
0.07231727 | 28.79675 | 0.4857823 | 1.778393e-21
0.07644841 | 28.82545 | 0.5820874 | 1.780166e-21
0.08084514 | 27.99978 | 0.7060758 | 1.729175e-21
0.08550248 | 28.20991 | 0.8550942 | 1.742152e-21
0.09041933 | 26.94614 | 1.003267 | 1.664106e-21
0.09561231 | 27.84315 | 1.075926 | 1.719502e-21
0.1010775 | 25.7645 | 1.007202 | 1.591132e-21
0.1068602 | 25.84436 | 0.8116407 | 1.596064e-21
0.1129868 | 23.85454 | 0.5814265 | 1.473179e-21
0.1195045 | 22.00524 | 0.4086417 | 1.358972e-21
0.1263764 | 20.46677 | 0.3153085 | 1.263961e-21
0.1336283 | 18.96285 | 0.2728104 | 1.171084e-21
0.1413018 | 17.2835 | 0.2548665 | 1.067373e-21
0.1494068 | 15.39776 | 0.2449101 | 9.509156e-22
0.1579608 | 13.62625 | 0.232724 | 8.415126e-22
0.1669448 | 12.03223 | 0.2191467 | 7.430715e-22
0.1764397 | 10.38359 | 0.2050118 | 6.412568e-22
0.1864782 | 9.084124 | 0.1868411 | 5.61006e-22
0.1970897 | 7.793858 | 0.1659622 | 4.813233e-22
0.208306 | 6.653923 | 0.1468816 | 4.109247e-22
0.2201804 | 5.653124 | 0.1339056 | 3.491186e-22
0.2327563 | 4.651874 | 0.1280782 | 2.872846e-22
0.2460568 | 3.795283 | 0.1222661 | 2.343843e-22
0.2601351 | 3.166507 | 0.1112849 | 1.955532e-22
0.2750129 | 2.621458 | 0.09804461 | 1.618927e-22
0.2907735 | 2.203178 | 0.08298082 | 1.360611e-22
0.3074403 | 1.960583 | 0.06514952 | 1.210792e-22
0.3250707 | 1.674292 | 0.04960094 | 1.033989e-22
0.3437906 | 1.404897 | 0.04038352 | 8.676188e-23
0.3635479 | 1.175256 | 0.03504239 | 7.258e-23
0.3844744 | 1.003896 | 0.03018516 | 6.199733e-23
0.4066072 | 0.8682193 | 0.02529983 | 5.36184e-23
0.4299732 | 0.7644173 | 0.02102643 | 4.720793e-23
0.4545239 | 0.6798046 | 0.01763287 | 4.198252e-23
0.4804048 | 0.6180764 | 0.01534647 | 3.817039e-23
0.5077886 | 0.557219 | 0.01428335 | 3.441203e-23
0.5367937 | 0.5124127 | 0.01400435 | 3.164494e-23
0.5674995 | 0.4826335 | 0.01402974 | 2.980588e-23
0.6000287 | 0.4636041 | 0.01412032 | 2.863068e-23
0.6345379 | 0.467752 | 0.01408265 | 2.888684e-23
0.6710361 | 0.4545787 | 0.0139064 | 2.80733e-23
0.7096421 | 0.4565417 | 0.01349096 | 2.819453e-23
0.7502216 | 0.437336 | 0.01269718 | 2.700845e-23
0.7929727 | 0.4357221 | 0.01210669 | 2.690878e-23
0.8383307 | 0.4366143 | 0.01226482 | 2.696388e-23
0.8863694 | 0.4211519 | 0.01223623 | 2.600897e-23
0.9372552 | 0.4247816 | 0.01035353 | 2.623313e-23
0.9910345 | 0.4119189 | 0.005994901 | 2.543877e-23

## Notes
Notes on LOQ at ISIS:
http://www.isis.rl.ac.uk/LargeScale/LOQ/loq.htm
LOQ has two separate detectors; a 128x128 ORDELA 2661N He-3 detector (5mm resolution) at 4.15m from the sample,
and an ISIS-built ZnS scintillator detector (12mm resolution) at 0.5m from the sample
Glassy carbon samples were taped bare to 10mm diameter Cd apertures and illuminated with an 8mm diameter beam.
G8 is the sample supplied to LOQ by Jan Ilavsky in Oct 2008. The data in this worksheet were re-measured alongside
the round robin samples C4 & G9.
Data has been corrected for transmission, detector efficiency (measured by a direct beam method), detector spatial linearity,
and thickness (taken to be 1mm for all samples).
Absolute intensities were scaled using the scattering from LOQ calibration standard TK49, a 49% dPS : 51% hPS solid polymer blend
of known molecular weight, using the method of Wignall & Bates. This standard has been directly cross-calibrated at NIST, and indirectly
cross-calibrated using a similar ORNL polymer standard.
Plotted SAS data have been normalised for the contrast term; ie, SANS data have been divided by the square of the NSLD of carbon
(calculated as 4.998E+10 cm^-2 for d=1.5 gcm^-3) and SAXS data were divided by the square of the electron density of carbon (calculated
as 12.725E+10 cm^-2).